## Input
Instructions: |  | Delete example data and adjust files as needed for project requirements.
QC sheet for: |  | HMA Temperature Control
Project #: | 9637A4 | Project Name: | Glenn Highway Overlay
Mix Design No. |  | 2012A-1172 |  | Mix Type: | Asphalt Concrete Type IIA
Asphalt Brand & Type: |  | Flying-A PG64-28
Asphalt Cement Storage Temperature Control - During Production | [6 empty] | HMA Temperature Control - in Truck at Loading Time | [6 empty] | HMA Temperature Control - Behind Screed
Max. Safe Tank Temperature: |  |  | 340 |  | Test Frequency: | Daily | Max. Safe Truck Temperature: |  |  | 340 |  | Test Frequency: | Daily | Max. Safe Temperature: |  |  | 335 | Test Frequency: | Daily
High Temperature Alarm |  |  | 375 |  |  |  | High Temperature Alarm |  |  | 360 |  |  |  | Min. Safe Temperature |  |  | 275
Min. Safe Pumping Temperature: |  |  | 295 |  |  |  | Min. Truck Temperature: |  |  | 290 |  |  |  | Max. Range of Readings |  |  | 50
Test # | Sample Date | Sample Time | Sampled by | Sample Location | Sample Method | Temperature (Deg. F) | Test # | Sample Date | Sample Time | Sampled by | Truck # | Sample Method | Temperature (Deg. F) | Test # | Sample Date | Sampled by | Sample Location | Sample Method | Average Reading | Range of Readings
1 | 2012-02-08 | 11:05 | T. Jones | Feed Line | Gauge Reading | 338 | 1 | 2012-02-08 | 18:10 | B. Doe | 145 | Probe Reading | 317 | 1 | 2012-02-08 | R. Seames | Sta. 125+30, Rt. | 4 Gauge Readings | 290 | 42
2 | 2012-02-09 | 10:15 | T. Jones | Feed Line | Gauge Reading | 302 | 2 | 2012-02-09 | 16:45 | B. Doe | 652 | Probe Reading | 297 | 2 | 2012-02-09 | R. Seames | Sta. 135+50, Rt. | 4 Gauge Readings | 315 | 12
3 | 2012-02-10 | 14:20 | T. Jones | Feed Line | Gauge Reading | 350 | 3 | 2012-02-10 | 15:30 | B. Doe | 218 | Probe Reading | 340 | 3 | 2012-02-10 | R. Seames | Sta 148+90, Lt. | 4 Gauge Readings | 285 | 42
4 | 2012-02-11 | 18:10 | T. Jones | Feed Line | Gauge Reading | 338 | 4 | 2012-02-11 | 10:45 | B. Doe | 652 | Probe Reading | 323 | 4 | 2012-02-11 | R. Seames | Sta 155+20, Rt. | 4 Gauge Readings | 315 | 54
5 | 2012-02-12 | 16:45 | T. Jones | Feed Line | Gauge Reading | 326 | 5 | 2012-02-12 | 19:40 | B. Doe | 891 | Probe Reading | 321 | 5 | 2012-02-12 | R. Seames | Sta. 173+35, Lt. | 4 Gauge Readings | 295 | 48
6 | 2012-02-13 | 15:30 | T. Jones | Feed Line | Gauge Reading | 320 | 6 | 2012-02-13 | 18:50 | B. Doe | 145 | Probe Reading | 310 | 6 | 2012-02-13 | R. Seames | Sta 185+60, Rt. | 4 Gauge Readings | 290 | 42
7 | 2012-02-14 | 10:45 | T. Jones | Feed Line | Gauge Reading | 314 | 7 | 2012-02-14 | 16:45 | B. Doe | 145 | Probe Reading | 299 | 7 | 2012-02-14 | R. Seames | Sta 196+10, Lt. | 4 Gauge Readings | 285 | 18
8 | 2012-02-15 | 19:40 | T. Jones | Feed Line | Gauge Reading | 338 | 8 | 2012-02-15 | 15:30 | B. Doe | 652 | Probe Reading | 333 | 8 | 2012-02-15 | R. Seames | Sta 204+80, Lt. | 4 Gauge Readings | 280 | 6
9 | 2012-02-16 | 18:50 | T. Jones | Feed Line | Gauge Reading | 296 | 9 | 2012-02-16 | 10:45 | B. Doe | 218 | Probe Reading | 286 | 9 | 2012-02-16 | R. Seames | Sta. 215+50, Rt. | 4 Gauge Readings | 275 | 6
10 | 2012-02-17 | 14:20 | T. Jones | Feed Line | Gauge Reading | 308 | 10 | 2012-02-17 | 19:40 | B. Doe | 145 | Probe Reading | 293 | 10 | 2012-02-17 | R. Seames | Sta. 235+50, Rt. | 4 Gauge Readings | 280 | 6
11 | 2012-02-18 | 18:10 | T. Jones | Feed Line | Gauge Reading | 308 | 11 | 2012-02-18 | 18:50 | B. Doe | 891 | Probe Reading | 303 | 11 | 2012-02-18 | R. Seames | Sta 248+90, Lt. | 4 Gauge Readings | 320 | 36
12 | 2012-02-19 | 16:45 | T. Jones | Feed Line | Gauge Reading | 350 | 12 | 2012-02-19 | 16:45 | B. Doe | 652 | Probe Reading | 340 | 12 | 2012-02-19 | R. Seames | Sta 255+20, Rt. | 4 Gauge Readings | 310 | 42
13 | 2012-02-20 | 15:30 | T. Jones | Feed Line | Gauge Reading | 296 | 13 | 2012-02-20 | 15:30 | B. Doe | 145 | Probe Reading | 281 | 13 | 2012-02-20 | R. Seames | Sta. 273+35, Lt. | 4 Gauge Readings | 300 | 24
14 | 2012-02-21 | 10:45 | T. Jones | Feed Line | Gauge Reading | 302 | 14 | 2012-02-21 | 10:45 | B. Doe | 218 | Probe Reading | 297 | 14 | 2012-02-21 | R. Seames | Sta 285+60, Rt. | 4 Gauge Readings | 300 | 6
15 | 2012-02-22 | 19:40 | T. Jones | Feed Line | Gauge Reading | 308 | 15 | 2012-02-22 | 19:40 | B. Doe | 891 | Probe Reading | 298 | 15 | 2012-02-22 | R. Seames | Sta 296+10, Lt. | 4 Gauge Readings | 285 | 18
16 | 2012-02-23 | 18:50 | T. Jones | Feed Line | Gauge Reading | 350 | 16 | 2012-02-23 | 18:50 | B. Doe | 218 | Probe Reading | 335 | 16 | 2012-02-23 | R. Seames | Sta 304+80, Lt. | 4 Gauge Readings | 290 | 30
17 | 2012-02-24 | 14:20 | T. Jones | Feed Line | Gauge Reading | 314 | 17 | 2012-02-24 | 16:45 | B. Doe | 652 | Probe Reading | 309 | 17 | 2012-02-24 | R. Seames | Sta. 315+50, Rt. | 4 Gauge Readings | 275 | 36
18 | 2012-02-25 | 18:10 | T. Jones | Feed Line | Gauge Reading | 296 | 18 | 2012-02-25 | 15:30 | B. Doe | 145 | Probe Reading | 286 | 18 | 2012-02-25 | R. Seames | Sta. 335+50, Rt. | 4 Gauge Readings | 285 | 24
19 | 2012-02-26 | 16:45 | T. Jones | Feed Line | Gauge Reading | 344 | 19 | 2012-02-26 | 10:45 | B. Doe | 218 | Probe Reading | 329 | 19 | 2012-02-26 | R. Seames | Sta 348+90, Lt. | 4 Gauge Readings | 320 | 60
20 | 2012-02-27 | 15:30 | T. Jones | Feed Line | Gauge Reading | 350 | 20 | 2012-02-27 | 19:40 | B. Doe | 891 | Probe Reading | 345 | 20 | 2012-02-27 | R. Seames | Sta 355+20, Rt. | 4 Gauge Readings | 280 | 30
21 | 2012-02-28 | 10:45 | T. Jones | Feed Line | Gauge Reading | 338 | 21 | 2012-02-28 | 18:50 | B. Doe | 891 | Probe Reading | 328 | 21 | 2012-02-28 | R. Seames | Sta. 373+35, Lt. | 4 Gauge Readings | 295 | 54
22 | 2012-02-29 | 19:40 | T. Jones | Feed Line | Gauge Reading | 320 | 22 | 2012-02-29 | 16:45 | B. Doe | 652 | Probe Reading | 305 | 22
23 | 2012-03-01 | 18:50 | T. Jones | Feed Line | Gauge Reading | 344 | 23 | [6 empty] | 23
24 | [6 empty] | 24 | [6 empty] | 24
25 | [6 empty] | 25 | [6 empty] | 25
26 | [6 empty] | 26 | [6 empty] | 26
27 | [6 empty] | 27 | [6 empty] | 27
28 | [6 empty] | 28 | [6 empty] | 28
29 | [6 empty] | 29 | [6 empty] | 29
30 | [6 empty] | 30 | [6 empty] | 30
31 | [6 empty] | 31 | [6 empty] | 31
32 | [6 empty] | 32 | [6 empty] | 32
33 | [6 empty] | 33 | [6 empty] | 33
34 | [6 empty] | 34 | [6 empty] | 34
35 | [6 empty] | 35 | [6 empty] | 35
36 | [6 empty] | 36 | [6 empty] | 36
37 | [6 empty] | 37 | [6 empty] | 37
38 | [6 empty] | 38 | [6 empty] | 38
39 | [6 empty] | 39 | [6 empty] | 39
40 | [6 empty] | 40 | [6 empty] | 40
Formulas:
Sample Date = [Sample Date]
Sample Date = [Sample Date, row above]+1

## Tank
Tests for: |  | Asphalt Tank Temp. |  | Test of: | [8 empty] | Asphalt
Test Method: |  | Gauge Reading |  | Test Units: | [8 empty] | Deg. F
Chart by: |  | A.J. Kaputnik |  | Project #: | [8 empty] | 9637A4
Contractor: |  | Profit Bros. Construction |  | Item #: | [8 empty] | 401(2)
|  |  |  | Checked by: | [8 empty] | G.W. Carter, P.A.
S. Date | Test No. | Test Result* | Range* | Notes | Test UCL | U. Spec | Test C/L | L. Spec. | Test LCL | Range C/L | Range UCL | Range LCL
2012-02-08 | 1 | 317 |  |  | 382.1245 | 340 | 323 | 295 | 263.8755 | 22.22727 | 72.68318 | 0 | Individual Tests | Data
2012-02-09 | 2 | 302 | 15 |  | 382.1245 | 340 | 323 | 295 | 263.8755 | 22.22727 | 72.68318 | 0 | Average (C/L) | 323
2012-02-10 | 3 | 350 | 48 |  | 382.1245 | 340 | 323 | 295 | 263.8755 | 22.22727 | 72.68318 | 0
2012-02-11 | 4 | 338 | 12 |  | 382.1245 | 340 | 323 | 295 | 263.8755 | 22.22727 | 72.68318 | 0
2012-02-12 | 5 | 326 | 12 |  | 382.1245 | 340 | 323 | 295 | 263.8755 | 22.22727 | 72.68318 | 0 | Upper Control Limit | 382.1245
2012-02-13 | 6 | 320 | 6 |  | 382.1245 | 340 | 323 | 295 | 263.8755 | 22.22727 | 72.68318 | 0 | Max. Safe | 340
2012-02-14 | 7 | 314 | 6 |  | 382.1245 | 340 | 323 | 295 | 263.8755 | 22.22727 | 72.68318 | 0 | Min. Safe | 295
2012-02-15 | 8 | 338 | 24 |  | 382.1245 | 340 | 323 | 295 | 263.8755 | 22.22727 | 72.68318 | 0 | Lower Control Limit | 263.8755
2012-02-16 | 9 | 296 | 42 |  | 382.1245 | 340 | 323 | 295 | 263.8755 | 22.22727 | 72.68318 | 0
2012-02-17 | 10 | 308 | 12 |  | 382.1245 | 340 | 323 | 295 | 263.8755 | 22.22727 | 72.68318 | 0
2012-02-18 | 11 | 308 | 0 |  | 382.1245 | 340 | 323 | 295 | 263.8755 | 22.22727 | 72.68318 | 0
2012-02-19 | 12 | 350 | 42 |  | 382.1245 | 340 | 323 | 295 | 263.8755 | 22.22727 | 72.68318 | 0
2012-02-20 | 13 | 296 | 54 |  | 382.1245 | 340 | 323 | 295 | 263.8755 | 22.22727 | 72.68318 | 0
2012-02-21 | 14 | 302 | 6 |  | 382.1245 | 340 | 323 | 295 | 263.8755 | 22.22727 | 72.68318 | 0
2012-02-22 | 15 | 308 | 6 |  | 382.1245 | 340 | 323 | 295 | 263.8755 | 22.22727 | 72.68318 | 0
2012-02-23 | 16 | 350 | 42 |  | 382.1245 | 340 | 323 | 295 | 263.8755 | 22.22727 | 72.68318 | 0
2012-02-24 | 17 | 314 | 36 |  | 382.1245 | 340 | 323 | 295 | 263.8755 | 22.22727 | 72.68318 | 0
2012-02-25 | 18 | 296 | 18 |  | 382.1245 | 340 | 323 | 295 | 263.8755 | 22.22727 | 72.68318 | 0
2012-02-26 | 19 | 344 | 48 |  | 382.1245 | 340 | 323 | 295 | 263.8755 | 22.22727 | 72.68318 | 0
2012-02-27 | 20 | 350 | 6 | Adj.-3 | 382.1245 | 340 | 323 | 295 | 263.8755 | 22.22727 | 72.68318 | 0 | Test Ranges | Chart data
2012-02-28 | 21 | 338 | 12 |  | 382.1245 | 340 | 323 | 295 | 263.8755 | 22.22727 | 72.68318 | 0 | Average (C/L) | 22.22727
2012-02-29 | 22 | 320 | 18 |  | 382.1245 | 340 | 323 | 295 | 263.8755 | 22.22727 | 72.68318 | 0
2012-03-01 | 23 | 344 | 24 |  | 382.1245 | 340 | 323 | 295 | 263.8755 | 22.22727 | 72.68318 | 0
| 24 | No Data | N/A |  | 382.1245 | 340 | 323 | 295 | 263.8755 | 22.22727 | 72.68318 | 0 | Upper Control Limit | 72.68318
| 25 | No Data | N/A |  | 382.1245 | 340 | 323 | 295 | 263.8755 | 22.22727 | 72.68318 | 0 | Lower Control Limit | 0
| 26 | No Data | N/A |  | 382.1245 | 340 | 323 | 295 | 263.8755 | 22.22727 | 72.68318 | 0
| 27 | No Data | N/A |  | 382.1245 | 340 | 323 | 295 | 263.8755 | 22.22727 | 72.68318 | 0
| 28 | No Data | N/A |  | 382.1245 | 340 | 323 | 295 | 263.8755 | 22.22727 | 72.68318 | 0
| 29 | No Data | N/A |  | 382.1245 | 340 | 323 | 295 | 263.8755 | 22.22727 | 72.68318 | 0
| 30 | No Data | N/A |  | 382.1245 | 340 | 323 | 295 | 263.8755 | 22.22727 | 72.68318 | 0
| 31 | No Data | N/A |  | 382.1245 | 340 | 323 | 295 | 263.8755 | 22.22727 | 72.68318 | 0 | * Ignore zeros on charts for
| 32 | No Data | N/A |  | 382.1245 | 340 | 323 | 295 | 263.8755 | 22.22727 | 72.68318 | 0 | test results without data.
| 33 | No Data | N/A |  | 382.1245 | 340 | 323 | 295 | 263.8755 | 22.22727 | 72.68318 | 0
| 34 | No Data | N/A |  | 382.1245 | 340 | 323 | 295 | 263.8755 | 22.22727 | 72.68318 | 0
| 35 | No Data | N/A |  | 382.1245 | 340 | 323 | 295 | 263.8755 | 22.22727 | 72.68318 | 0
| 36 | No Data | N/A |  | 382.1245 | 340 | 323 | 295 | 263.8755 | 22.22727 | 72.68318 | 0
| 37 | No Data | N/A |  | 382.1245 | 340 | 323 | 295 | 263.8755 | 22.22727 | 72.68318 | 0
| 38 | No Data | N/A |  | 382.1245 | 340 | 323 | 295 | 263.8755 | 22.22727 | 72.68318 | 0
| 39 | No Data | N/A |  | 382.1245 | 340 | 323 | 295 | 263.8755 | 22.22727 | 72.68318 | 0
| 40 | No Data | N/A |  | 382.1245 | 340 | 323 | 295 | 263.8755 | 22.22727 | 72.68318 | 0

## Truck
Tests for: |  | Truck Temps. |  | Test of: | [8 empty] | HMA
Test Method: |  | Probe Reading |  | Test Units: | [8 empty] | Deg. F
Chart by: |  | A.J. Kaputnik |  | Project #: | [8 empty] | 9637A4
Contractor: |  | Profit Bros. Construction |  | Item #: | [8 empty] | 401(1)
|  |  |  | Checked by: | [8 empty] | G.W. Carter, P.A.
S. Date | Test No. | Test Result* | Range* | Notes | Test UCL | U. Spec | Test C/L | L. Spec. | Test LCL | Range C/L | Range UCL | Range LCL
2012-02-08 | 1 | 317 |  |  | 375.8333 | 340 | 312.5 | 290 | 249.1667 | 23.80952 | 77.85714 | 0 | Individual Tests | Chart data
2012-02-09 | 2 | 297 | 20 |  | 375.8333 | 340 | 312.5 | 290 | 249.1667 | 23.80952 | 77.85714 | 0 | Average (C/L) | 312.5
2012-02-10 | 3 | 340 | 43 |  | 375.8333 | 340 | 312.5 | 290 | 249.1667 | 23.80952 | 77.85714 | 0
2012-02-11 | 4 | 323 | 17 |  | 375.8333 | 340 | 312.5 | 290 | 249.1667 | 23.80952 | 77.85714 | 0
2012-02-12 | 5 | 321 | 2 |  | 375.8333 | 340 | 312.5 | 290 | 249.1667 | 23.80952 | 77.85714 | 0 | Upper Control Limit | 375.8333
2012-02-13 | 6 | 310 | 11 |  | 375.8333 | 340 | 312.5 | 290 | 249.1667 | 23.80952 | 77.85714 | 0 | Max. Safe | 340
2012-02-14 | 7 | 299 | 11 |  | 375.8333 | 340 | 312.5 | 290 | 249.1667 | 23.80952 | 77.85714 | 0 | Min. Safe | 290
2012-02-15 | 8 | 333 | 34 |  | 375.8333 | 340 | 312.5 | 290 | 249.1667 | 23.80952 | 77.85714 | 0 | Lower Control Limit | 249.1667
2012-02-16 | 9 | 286 | 47 |  | 375.8333 | 340 | 312.5 | 290 | 249.1667 | 23.80952 | 77.85714 | 0
2012-02-17 | 10 | 293 | 7 |  | 375.8333 | 340 | 312.5 | 290 | 249.1667 | 23.80952 | 77.85714 | 0
2012-02-18 | 11 | 303 | 10 |  | 375.8333 | 340 | 312.5 | 290 | 249.1667 | 23.80952 | 77.85714 | 0
2012-02-19 | 12 | 340 | 37 |  | 375.8333 | 340 | 312.5 | 290 | 249.1667 | 23.80952 | 77.85714 | 0
2012-02-20 | 13 | 281 | 59 |  | 375.8333 | 340 | 312.5 | 290 | 249.1667 | 23.80952 | 77.85714 | 0
2012-02-21 | 14 | 297 | 16 |  | 375.8333 | 340 | 312.5 | 290 | 249.1667 | 23.80952 | 77.85714 | 0
2012-02-22 | 15 | 298 | 1 |  | 375.8333 | 340 | 312.5 | 290 | 249.1667 | 23.80952 | 77.85714 | 0
2012-02-23 | 16 | 335 | 37 |  | 375.8333 | 340 | 312.5 | 290 | 249.1667 | 23.80952 | 77.85714 | 0
2012-02-24 | 17 | 309 | 26 |  | 375.8333 | 340 | 312.5 | 290 | 249.1667 | 23.80952 | 77.85714 | 0
2012-02-25 | 18 | 286 | 23 |  | 375.8333 | 340 | 312.5 | 290 | 249.1667 | 23.80952 | 77.85714 | 0
2012-02-26 | 19 | 329 | 43 |  | 375.8333 | 340 | 312.5 | 290 | 249.1667 | 23.80952 | 77.85714 | 0
2012-02-27 | 20 | 345 | 16 |  | 375.8333 | 340 | 312.5 | 290 | 249.1667 | 23.80952 | 77.85714 | 0 | Test Ranges | Chart data
2012-02-28 | 21 | 328 | 17 |  | 375.8333 | 340 | 312.5 | 290 | 249.1667 | 23.80952 | 77.85714 | 0 | Average (C/L) | 23.80952
2012-02-29 | 22 | 305 | 23 |  | 375.8333 | 340 | 312.5 | 290 | 249.1667 | 23.80952 | 77.85714 | 0
| 23 | No Data | N/A |  | 375.8333 | 340 | 312.5 | 290 | 249.1667 | 23.80952 | 77.85714 | 0
| 24 | No Data | N/A |  | 375.8333 | 340 | 312.5 | 290 | 249.1667 | 23.80952 | 77.85714 | 0 | Upper Control Limit | 77.85714
| 25 | No Data | N/A |  | 375.8333 | 340 | 312.5 | 290 | 249.1667 | 23.80952 | 77.85714 | 0 | Lower Control Limit | 0
| 26 | No Data | N/A |  | 375.8333 | 340 | 312.5 | 290 | 249.1667 | 23.80952 | 77.85714 | 0
| 27 | No Data | N/A |  | 375.8333 | 340 | 312.5 | 290 | 249.1667 | 23.80952 | 77.85714 | 0
| 28 | No Data | N/A |  | 375.8333 | 340 | 312.5 | 290 | 249.1667 | 23.80952 | 77.85714 | 0
| 29 | No Data | N/A |  | 375.8333 | 340 | 312.5 | 290 | 249.1667 | 23.80952 | 77.85714 | 0
| 30 | No Data | N/A |  | 375.8333 | 340 | 312.5 | 290 | 249.1667 | 23.80952 | 77.85714 | 0 | * Ignore zeros on charts for
| 31 | No Data | N/A |  | 375.8333 | 340 | 312.5 | 290 | 249.1667 | 23.80952 | 77.85714 | 0 | test results without data.
| 32 | No Data | N/A |  | 375.8333 | 340 | 312.5 | 290 | 249.1667 | 23.80952 | 77.85714 | 0
| 33 | No Data | N/A |  | 375.8333 | 340 | 312.5 | 290 | 249.1667 | 23.80952 | 77.85714 | 0
| 34 | No Data | N/A |  | 375.8333 | 340 | 312.5 | 290 | 249.1667 | 23.80952 | 77.85714 | 0
| 35 | No Data | N/A |  | 375.8333 | 340 | 312.5 | 290 | 249.1667 | 23.80952 | 77.85714 | 0
| 36 | No Data | N/A |  | 375.8333 | 340 | 312.5 | 290 | 249.1667 | 23.80952 | 77.85714 | 0
| 37 | No Data | N/A |  | 375.8333 | 340 | 312.5 | 290 | 249.1667 | 23.80952 | 77.85714 | 0
| 38 | No Data | N/A |  | 375.8333 | 340 | 312.5 | 290 | 249.1667 | 23.80952 | 77.85714 | 0
| 39 | No Data | N/A |  | 375.8333 | 340 | 312.5 | 290 | 249.1667 | 23.80952 | 77.85714 | 0
| 40 | No Data | N/A |  | 375.8333 | 340 | 312.5 | 290 | 249.1667 | 23.80952 | 77.85714 | 0

## Screed
Tests for: |  | Behind Screed Temps. |  | Test of: | [8 empty] | HMA
Test Method: |  | 4 Gauge Readings |  | Test Units: | [8 empty] | Deg. F
Chart by: |  | A.J. Kaputnik |  | Project #: | [8 empty] | 9637A4
Contractor: |  | Profit Bros. Construction |  | Item #: | [8 empty] | 401(1)
|  |  |  | Checked by: | [8 empty] | G.W. Carter, P.A.
S. Date | Test No. | Test Result* | Range* | Notes | Test UCL | U. Spec | Test C/L | L. Spec. | Test LCL | Range C/L | Range UCL | Range LCL
2012-02-08 | 1 | 290 | 42 |  | 315.8878 | 335 | 293.8095 | 275 | 271.7312 | 30.28571 | 50 | 0 | Individual Tests | Chart data
2012-02-09 | 2 | 315 | 12 |  | 315.8878 | 335 | 293.8095 | 275 | 271.7312 | 30.28571 | 50 | 0 | Average (C/L) | 293.8095
2012-02-10 | 3 | 285 | 42 |  | 315.8878 | 335 | 293.8095 | 275 | 271.7312 | 30.28571 | 50 | 0
2012-02-11 | 4 | 315 | 54 |  | 315.8878 | 335 | 293.8095 | 275 | 271.7312 | 30.28571 | 50 | 0
2012-02-12 | 5 | 295 | 48 |  | 315.8878 | 335 | 293.8095 | 275 | 271.7312 | 30.28571 | 50 | 0 | Upper Control Limit | 315.8878
2012-02-13 | 6 | 290 | 42 |  | 315.8878 | 335 | 293.8095 | 275 | 271.7312 | 30.28571 | 50 | 0 | Max. Safe | 335
2012-02-14 | 7 | 285 | 18 |  | 315.8878 | 335 | 293.8095 | 275 | 271.7312 | 30.28571 | 50 | 0 | Min. Safe | 275
2012-02-15 | 8 | 280 | 6 |  | 315.8878 | 335 | 293.8095 | 275 | 271.7312 | 30.28571 | 50 | 0 | Lower Control Limit | 271.7312
2012-02-16 | 9 | 275 | 6 |  | 315.8878 | 335 | 293.8095 | 275 | 271.7312 | 30.28571 | 50 | 0
2012-02-17 | 10 | 280 | 6 |  | 315.8878 | 335 | 293.8095 | 275 | 271.7312 | 30.28571 | 50 | 0
2012-02-18 | 11 | 320 | 36 |  | 315.8878 | 335 | 293.8095 | 275 | 271.7312 | 30.28571 | 50 | 0
2012-02-19 | 12 | 310 | 42 |  | 315.8878 | 335 | 293.8095 | 275 | 271.7312 | 30.28571 | 50 | 0
2012-02-20 | 13 | 300 | 24 |  | 315.8878 | 335 | 293.8095 | 275 | 271.7312 | 30.28571 | 50 | 0
2012-02-21 | 14 | 300 | 6 |  | 315.8878 | 335 | 293.8095 | 275 | 271.7312 | 30.28571 | 50 | 0
2012-02-22 | 15 | 285 | 18 |  | 315.8878 | 335 | 293.8095 | 275 | 271.7312 | 30.28571 | 50 | 0
2012-02-23 | 16 | 290 | 30 |  | 315.8878 | 335 | 293.8095 | 275 | 271.7312 | 30.28571 | 50 | 0
2012-02-24 | 17 | 275 | 36 |  | 315.8878 | 335 | 293.8095 | 275 | 271.7312 | 30.28571 | 50 | 0
2012-02-25 | 18 | 285 | 24 |  | 315.8878 | 335 | 293.8095 | 275 | 271.7312 | 30.28571 | 50 | 0
2012-02-26 | 19 | 320 | 60 |  | 315.8878 | 335 | 293.8095 | 275 | 271.7312 | 30.28571 | 50 | 0
2012-02-27 | 20 | 280 | 30 |  | 315.8878 | 335 | 293.8095 | 275 | 271.7312 | 30.28571 | 50 | 0 | Test Ranges | Chart data
2012-02-28 | 21 | 295 | 54 |  | 315.8878 | 335 | 293.8095 | 275 | 271.7312 | 30.28571 | 50 | 0 | Average (C/L) | 30.28571
| 22 | No Data | N/A |  | 315.8878 | 335 | 293.8095 | 275 | 271.7312 | 30.28571 | 50 | 0
| 23 | No Data | N/A |  | 315.8878 | 335 | 293.8095 | 275 | 271.7312 | 30.28571 | 50 | 0
| 24 | No Data | N/A |  | 315.8878 | 335 | 293.8095 | 275 | 271.7312 | 30.28571 | 50 | 0 | Max. Range | 50
| 25 | No Data | N/A |  | 315.8878 | 335 | 293.8095 | 275 | 271.7312 | 30.28571 | 50 | 0 | Lower Control Limit | 0
| 26 | No Data | N/A |  | 315.8878 | 335 | 293.8095 | 275 | 271.7312 | 30.28571 | 50 | 0
| 27 | No Data | N/A |  | 315.8878 | 335 | 293.8095 | 275 | 271.7312 | 30.28571 | 50 | 0
| 28 | No Data | N/A |  | 315.8878 | 335 | 293.8095 | 275 | 271.7312 | 30.28571 | 50 | 0
| 29 | No Data | N/A |  | 315.8878 | 335 | 293.8095 | 275 | 271.7312 | 30.28571 | 50 | 0
| 30 | No Data | N/A |  | 315.8878 | 335 | 293.8095 | 275 | 271.7312 | 30.28571 | 50 | 0 | * Ignore zeros on charts for
| 31 | No Data | N/A |  | 315.8878 | 335 | 293.8095 | 275 | 271.7312 | 30.28571 | 50 | 0 | test results without data.
| 32 | No Data | N/A |  | 315.8878 | 335 | 293.8095 | 275 | 271.7312 | 30.28571 | 50 | 0
| 33 | No Data | N/A |  | 315.8878 | 335 | 293.8095 | 275 | 271.7312 | 30.28571 | 50 | 0
| 34 | No Data | N/A |  | 315.8878 | 335 | 293.8095 | 275 | 271.7312 | 30.28571 | 50 | 0
| 35 | No Data | N/A |  | 315.8878 | 335 | 293.8095 | 275 | 271.7312 | 30.28571 | 50 | 0
| 36 | No Data | N/A |  | 315.8878 | 335 | 293.8095 | 275 | 271.7312 | 30.28571 | 50 | 0
| 37 | No Data | N/A |  | 315.8878 | 335 | 293.8095 | 275 | 271.7312 | 30.28571 | 50 | 0
| 38 | No Data | N/A |  | 315.8878 | 335 | 293.8095 | 275 | 271.7312 | 30.28571 | 50 | 0
| 39 | No Data | N/A |  | 315.8878 | 335 | 293.8095 | 275 | 271.7312 | 30.28571 | 50 | 0
| 40 | No Data | N/A |  | 315.8878 | 335 | 293.8095 | 275 | 271.7312 | 30.28571 | 50 | 0