## Blank
State of Alaska
Department of Transportation
& Public Facilities
Supplier Submitted Concrete Mix Design (Form 25D-203)
Note: Adjust this form as needed to meet project and mixture requirements.
Project No: |  |  |  | Project Name:
Supplier: |  |  |  |  | Plant Location: |  |  |  | Mix ID No.
Aggregate Materials Source(s): | [7 empty] | Cement Brand/Type:
Note: Shaded areas automatically compute values.
Class |  |  | Concrete |  | Minimum Compressive Strength:
Specifications: |  |  |  | Use: |  |  | Cement Content (sacks/cy):
-Sieve Analysis -
AASHTO Gr.# |  | 67 |  | AASHTO Gr.# |  | 8 |  | AASHTO Gr.# |  | M6
Coarse Aggregate |  |  |  | Intermediate Aggregate |  |  |  | Fine Aggregate
Sieve | % Pass | Specs |  | Sieve | % Pass | Specs |  | Sieve | % Pass | Specs
1 1/2" | [7 empty] | 3/8" |  | 100
1" |  | 100 |  | 1" |  | 100 |  | #4 |  | 95-100
3/4" |  | 90-100 |  | 3/4" |  | 100 |  | #8 |  | 80-100
1/2" |  |  |  | 1/2" |  | 100 |  | #16 |  | 50-85
3/8" |  | 20-55 |  | 3/8" |  | 85-100 |  | #30 |  | 25-60
#4 |  | 0-10 |  | #4 |  | 10-30 |  | #50 |  | 10-30
#8 |  | 0-5 |  | #8 |  | 0-10 |  | #100 |  | 2-10
#200 |  | 0-3 |  | #200 |  |  |  | #200 |  | 0-3
SSD Specific Gravity: |  |  |  | SSD Specific Gravity: |  |  |  | SSD Specific Gravity:
Absorption %: |  |  |  | Absorption %: |  |  |  | Absorption %:
Dry-Rodded Unit Wt: |  |  |  | Dry-Rodded Unit Wt: |  |  |  | Fineness Modulus:
|  | Batch Weights - Pounds or Ounces Per | [5 empty] | Batch Volumes
Component |  | Sack Cement |  |  | Cubic Yard |  |  | Ft3 per Cubic Yard
Cement |  | 94
Mixing Water
Coarse Aggregate |  |  |  | SSD |  |  | SSD
Inter. Aggregate |  |  |  | SSD |  |  | SSD
Fine Aggregate |  |  |  | SSD |  |  | SSD |  |  | Admixture SpG
Admixture 1 |  |  |  | oz |  |  | oz
Admixture 2 |  |  |  | oz |  |  | oz
Admixture 3 |  |  |  | oz |  |  | oz
Admixture 4 |  |  |  | oz |  |  | oz
Air %:
Totals: |  | 94 |  |  | 0 |  | lbs. | 0
Compressive Strength | [9 empty] | Specifications
Spec. No. | Size | Age | PSI |  | Probable 28-day Strength:
Slump Flow (inches):
Air content (%):
Water/Cement Ratio (lb / lb):
[5 empty] | Wet Density (pcf): |  |  | 0
Nom. Max. aggregate size:
Volume of coarse aggregate
[5 empty] | per unit volume of concrete (cf/cf): |  |  |  | N/A
Chloride Ion Content (%)
Submitted By: | [8 empty] | Date:
(Supplier's Representative) Name/Title
Approved By: | [8 empty] | Date:
Materials Engineer or Quality Assurance Engineer
State of Alaska
Department of Transportation
& Public Facilities
Supplier Submitted Concrete Mix Design (Form 25D-203)
Admixture, Required Attachment Checklist, Remarks and Engineer Seal
Supplier: |  |  |  | Project:
Admixture | [7 empty] | Mfg. Recommended Dosage Range |  | Mix Design dosage range
Required for: | Attachments | [7 empty] | Check box if attached | Check box if the material is not used in this mix design
501 | NRMCA plant and delivery system certification
501 | Mix Design computations per Contract requirements
501 | Chloride ion content testing report per AASHTO T 260
501 | Plant manager's certification of weighing and measuring devices
501 | Cementitious materials certifications per AASHTO M 85
501 | Mixing water and ice test results or certifications per Subsection 712-2.01
501 | Coarse aggregate quality test results per Subsection 703-2.02
501 | Coarse aggregate gradtion test results per Subsection 703-2.02 or ATM 530
501 | Fine aggregate quality test results per Subsection 703-2.01
501 | Fine aggregate gradation test results per Subsection 703-2.01 or ATM 530
501 | Other aggregate quality test results per Subsection 703-2.01 or 703-2.02
501 | Other agg. gradation test results per Subsection 703-2.01 or 703-2.02 or ATM 530
501 | Chemical admixture certifications per Subsection 711-2.02
501 | Admixture manufacturer's certification of compatibility for adding simultaneously*
501 | Compressive strength test data
501 | Test data of mixture temperature, slump, unit weight and air content
* Either manufacturer's letter or as shown in admixture certifications of compatibility
Supplier Remarks:
AK P.E. Stamp (501)
Approving Engineer's Remarks:
Page 2, Form 25D-203 - 3 or less aggregates (7-21-2016rg)

## Mix Example
State of Alaska
Department of Transportation
& Public Facilities
Supplier Submitted Concrete Mix Design (Form 25D-203)
Note: Adjust this form as needed to meet project and mixture requirements.
Project No: |  |  |  | Project Name:
Supplier: |  |  |  |  | Plant Location: |  |  |  | Mix ID No.
Aggregate Materials Source(s): | [7 empty] | Cement Brand/Type:
Note: Shaded areas automatically compute values.
Class | SCC |  | Concrete |  | Minimum Compressive Strength: |  |  |  |  | 4000
Specifications: |  | 501 |  | Use: |  |  | Cement Content (sacks/cy): |  |  | 7
-Sieve Analysis -
AASHTO Gr.# |  | 67 |  | AASHTO Gr.# |  | 8 |  | AASHTO Gr.# |  | M6
Coarse Aggregate |  |  |  | Intermediate Aggregate |  |  |  | Fine Aggregate
Sieve | % Pass | Specs |  | Sieve | % Pass | Specs |  | Sieve | % Pass | Specs
1 1/2" | 100 | [6 empty] | 3/8" | 100 | 100
1" | 100 | 100 |  | 1" | 100 | 100 |  | #4 | 99 | 95-100
3/4" | 94.7 | 90-100 |  | 3/4" | 100 | 100 |  | #8 | 95 | 80-100
1/2" | 5605 |  |  | 1/2" | 100 | 100 |  | #16 | 74 | 50-85
3/8" | 33.8 | 20-55 |  | 3/8" | 99 | 85-100 |  | #30 | 45 | 25-60
#4 | 1.1 | 0-10 |  | #4 | 15 | 10-30 |  | #50 | 17 | 10-30
#8 | 0.3 | 0-5 |  | #8 | 0.7 | 0-10 |  | #100 | 6 | 2-10
#200 | 0.391 | 0-3 |  | #200 | 0.2 |  |  | #200 | 2.24 | 0-3
SSD Specific Gravity: |  | 2.741 |  | SSD Specific Gravity: |  | 2.748 |  | SSD Specific Gravity: |  | 2.71
Absorption %: |  | 1 |  | Absorption %: |  | 0.95 |  | Absorption %: |  | 1.3
Dry-Rodded Unit Wt: |  |  |  | Dry-Rodded Unit Wt: |  |  |  | Fineness Modulus: |  | 2.63
|  | Batch Weights - Pounds or Ounces Per | [5 empty] | Batch Volumes
Component |  | Sack Cement |  |  | Cubic Yard |  |  | Ft3 per Cubic Yard
Cement |  | 94 |  |  | 658 |  |  | 3.347578
Mixing Water |  | 42.9 |  |  | 300 |  |  | 4.807692
Coarse Aggregate |  | 131.4 |  | SSD | 920 |  | SSD | 5.378909
Inter. Aggregate |  | 71.4 |  | SSD | 500 |  | SSD | 2.915874
Fine Aggregate |  | 214.3 |  | SSD | 1500 |  | SSD | 8.870281 |  | Admixture SpG
Micro Air (BASF) |  | 0.4 |  | oz | 3 |  | oz | 0.002975057 |  | 1.01
NC-534 (BASF) |  | 10 |  | oz | 70 |  | oz | 0.04972495 |  | 1.41
PS-1466 (BASF) |  | 7.1 |  | oz | 50 |  | oz | 0.04503609 |  | 1.112
VMA 358 (BASF) |  | 4.3 |  | oz | 30 |  | oz | 0.03004808 |  | 1
Air %: | 6 | [6 empty] | 1.62
Totals: |  | 554 |  |  | 3887.5625 |  | lbs. | 27.07
Compressive Strength | [9 empty] | Specifications
Spec. No. | Size | Age | PSI |  | Probable 28-day Strength: |  |  | 6500 psi |  | f'c = 4000 psi
(See attached strength records) |  |  |  |  | Slump Flow (inches): |  |  | 24
[5 empty] | Air content (%): |  |  | 6.0 |  | 6.0 ± 1.5%
[5 empty] | Water/Cement Ratio (lb / lb): |  |  | 0.4559271 |  | 0.45 Max.
[5 empty] | Wet Density (pcf): |  |  | 143.6115
[5 empty] | Nom. Max. aggregate size: |  |  | 3/4"
Volume of coarse aggregate
[5 empty] | per unit volume of concrete (cf/cf): |  |  |  | 0.3064197
Chloride Ion Content (%)
Submitted By: | [8 empty] | Date:
(Supplier's Representative) Name/Title
Approved By: | [8 empty] | Date:
Materials Engineer or Quality Assurance Engineer
State of Alaska
Department of Transportation
& Public Facilities
Supplier Submitted Concrete Mix Design (Form 25D-203)
Admixture, Required Attachment Checklist, Remarks and Engineer Seal
Supplier: |  |  |  | Project:
Admixture | [7 empty] | Mfg. Recommended Dosage Range |  | Mix Design dosage range
Required for: | Attachments | [7 empty] | Check box if attached | Check box if the material is not used in this mix design
501 | NRMCA plant and delivery system certification
501 | Mix Design computations per Contract requirements
501 | Chloride ion content testing report per AASHTO T 260
501 | Plant manager's certification of weighing and measuring devices
501 | Cementitious materials certifications per AASHTO M 85
501 | Mixing water and ice test results or certifications per Subsection 712-2.01
501 | Coarse aggregate quality test results per Subsection 703-2.02
501 | Coarse aggregate gradtion test results per Subsection 703-2.02 or ATM 530
501 | Fine aggregate quality test results per Subsection 703-2.01
501 | Fine aggregate gradation test results per Subsection 703-2.01 or ATM 530
501 | Other aggregate quality test results per Subsection 703-2.01 or 703-2.02
501 | Other agg. gradation test results per Subsection 703-2.01 or 703-2.02 or ATM 530
501 | Chemical admixture certifications per Subsection 711-2.02
501 | Admixture manufacturer's certification of compatibility for adding simultaneously*
501 | Compressive strength test data
501 | Test data of mixture temperature, slump, unit weight and air content
* Either manufacturer's letter or as shown in admixture certifications of compatibility
Supplier Remarks:
AK P.E. Stamp (501)
Approving Engineer's Remarks:
Page 2, Form 25D-203 - 3 or less aggregates (7-21-2016rg)

## FM Example
Example calculation of Fineness Modulus for a two fine aggregate blend
| FA 1 | FA 2 | FA 1 & FA 2
Sample wt (g) | 947 | 317 | 1264
Sieve | % Pass | % Pass | % Pass
1" | 100 | 100 | 100
3/4" | 100 | 100 | 100 | M6
1/2" | 100 | 100 | 100 | Specs
3/8" | 100 | 100 | 100 | 100
#4 | 99 | 98 | 98.74921 | 95-100
#8 | 82 | 95 | 85.26028 | 80-100
#16 | 62 | 90 | 69.02215 | 50-85
#30 | 38 | 74 | 47.02848 | 25-60
#50 | 12 | 28 | 16.01266 | 10-30
#100 | 3 | 7 | 4.003165 | 2-10
#200 | 1.2 | 2.6 | 1.551108 | 0-3
FM | 3.04 | 2.08 | 2.799241
Weighted Ave.
Example calculation of Fineness Modulus for a single fine aggregate
FA
Sample wt (g) | 947
Sieve | % Pass
1" | 100
3/4" | 100 | M6
1/2" | 100 | Specs
3/8" | 100 | 100
#4 | 98 | 95-100
#8 | 90 | 80-100
#16 | 73 | 50-85
#30 | 47 | 25-60
#50 | 21 | 10-30
#100 | 5 | 2-10
#200 | 1.4 | 0-3
FM | 2.66