## GCPs 10-90
MOS GCPs 10 - 90
Project Name: |  | Standard Specifications for Airport Construction
Project #:
Design Review:
FAA Reviewer:
Date: |  | 2018-08-03
# | Section | MOS Description | MOS Justification
1 | GCPs 10, 20, 30, 40, 50, 60 70, 80, 90 | State GCP language contains the requirements of the AC 10H. However, the order and grouping of information differs in some cases. All GCP language is reviewed by the Office of the Alaska Attorney General for in light of FAA guidance and requirements, and for consistency with Alaska law and industry practice in Alaska. | GCP language meets the requirements of AC 150/5370-10H. Modifications to the GCP language meet federal and state contract and procurement statutes and regulations. Current contracting practice is consistent with industry expectation for Alaska's federal-aid Airport and Highway projects. Efficacy of GCPs has been demonstrated through experience with Alaska construction contractors. Departmental consistency in contracting language for Airport and Highway projects reduces potential for dispute/conflict with contractors.
11
12
13
14
15
16
17
18
19
20

## GCP 100
MOS GCP-100 CONTRACTOR QUALITY CONTROL PROGRAM
Project Name: |  | Standard Specifications for Airport Construction
Project #:
Design Review:
FAA Reviewer:
Date: |  | 2019-03-12
# | Section | MOS Description | Revised MOS Justification | Original MOS Justification | Recommended Justification | Change to AC 10H C-100 to be addressed
1 | General | Updated to include 10H language, but keep as-is GCP 100 | This section is equivalent to AC 10H. Minor word changes in various paragraphs in the section do not change the meaning or intention of the CQCP or its administration. AIP projects by Alaska DOT&PF are managed by an on-site Project Engineer authorized to represent the Department's Contracting Officer and responsible for administration of the Contract. "Engineer" is used consistently through out Alaska's specifications for Airport Construction. Alaska DOT&PF uses "shall" in place of "must" at the direction of the Office of Alaska Attorney General; "shall" directs Contractor actions, while "will" indicates Engineer actions. Alaska DOT&PF GCP 100 not renumbered to C-100, but to remain as numbered to keep GCPs intact in same section. | GCP 100 This section is equivalent to AC 10G. Minor word changes in various paragraphs in the section do not change the meaning or intention of the CQCP or its administration. |  | Revised to add Engineer vs RPR, and Shall vs Must
2 | 100-01, 5th para. | Replace Quality Assurance with Acceptance Testing. | Contractor Quality Control Program and Department Acceptance Testing processes are included topics in the required Preconstruction Conference. Alaska DOT does not participate in production-related control of the contractor's production/processes through the Contractor Quality Control Program. Department control of the Contractor's production processes creates conflict or contract disputes related to the Contractor excercising his knowledge and expertise to develop the means and methods for delivering materials and construction in accordance with the contract requirements. The Department's Quality Assurance activities are conducted on the Department's acceptance testing laboratories and processes used for acceptance of materials and completed contract items for payment. | Sec 100-01 para 5 Contractor Quality Control Program and Department Acceptance Testing processes are included topics in the required Preconstruction Conference. Alaska DOT does not participate in production-related control of the contractor's production/processes through the Contractor Quality Control Program. Department control of the Contractor's production processes creates conflict or contract disputes related to the Contractor excercising his knowledge and expertise to develop the means and methods for delivering materials and construction in accordance with the contract requirements. The Department's Quality Assurance activities are conducted on the Department's acceptance testing laboratories and processes used for acceptance of materials and completed contract items for payment. |  | No change
3 | 100-02.b | Engineer reviews and accepts (not approve) Contractor's Quality Control Program. | Revised wording of this section meets the requirements of AC 10H. The Engineer reviews Contractor Quality Control Program against contract requirements described in this Section before "accepting" the program. The Department accepts the Contractors program rather than approving it becasue accepting avoids Department contractual responsibility if a deficiency in the Contractor's QC Program is identified at a later time. | Sec 100-02.b Revised wording of this section meets the requirements of AC 10G. The Engineer reviews Contractor Quality Control Program against contract requirements described in this Section before "accepting" the program. The Department accepts the Contractors program rather than approving it becasue accepting avoids Department contractual responsibility if a deficiency in the Contractor's QC Program is identified at a later time. |  | No change
4 | 100-02.b | QC Program and QC testing laboratory must be accepted by the Engineer prior to "start of any production, construction, or off-site fabrication," rather than prior to "Notice to Proceed." | Revised wording of this section meets the requirements of AC 10G. Notice to Proceed is defined as "Written notice to the Contractor to begin the Contract work." NTP is necessary for the contractor to begin drafting the QC Program, plan for the QC testing laboratory, and assembly of the Quality Control testing laboratory. The revised language maintains FAA's requirement that the QC Program and the QC testing lab are accepted before any production, construction, or off-site fabrication can occur. Although the NTP is necessary and issued in order for the Contractor to develop their program and lab for QC, the acceptance step restricts the NTP because the production, construction, and off-site fabrication are withheld pending the acceptance. | Sec 100-02.b Revised wording of this section meets the requirements of AC 10G. Notice to Proceed is defined as "Written notice to the Contractor to begin the Contract work." NTP is necessary for the contractor to begin drafting the QC Program, plan for the QC testing laboratory, and assembly of the Quality Control testing laboratory. The revised language maintains FAA's requirement that the QC Program and the QC testing lab are accepted before any production, construction, or off-site fabrication can occur. Although the NTP is necessary and issued in order for the Contractor to develop their program and lab for QC, the acceptance step restricts the NTP because the production, construction, and off-site fabrication are withheld pending the acceptance. |  | NO change
5 | 100-03.a item (3) | Delete QC Technician function: "Performance of tests for the Engineer when required by the technical specifications." | This section meets AC 10G requirements. Removal of this function from the Quality Control Technician is consistent with the Department's Acceptance Testing process. The Department conducts tests for Acceptance Testing on sample material taken by the Contractor at the Engineer's direction. The Engineer will not direct the Contractor to perform testing. Removal of the statement does not prevent the Contractor from performing testing for process control as part of their accepted quality control program. | Sec 100-03.b (item (3) This section meets AC 10G requirements. Removal of this function from the Quality Control Technician is consistent with the Department's Acceptance Testing process. The Department conducts density tests for Acceptance Testing on sample cores taken by the Contractor at the Engineer's direction. The Engineer will not direct the Contractor to perform density testing. Removal of the statement does not prevent the Contractor from performing density testing for process control as part of their accepted quality control program. |  | remove "density" from both deviation and justification. Density was struck from Item (3) in AC 10H. Otherwise no change.
6 | 100-03.b para 3 | Include WAQTC qualification as an alternate to NICET certification and training for QC Technicians. | WAQTC qualification is equivalent, or superior, to NICET in included test methods, in that WAQTC requires technician to demonstrate proficiency in each test before an experienced qualified instructor. The WAQTC program is mentioned repeatedly in the FAA Publication, National Certification of Airport HMA Technicians and Inspectors AAPTP Project 05-05 Draft Final Report May 1, 2009. (http://eng.auburn.edu/research/centers/ncat/files/aaptp/Report.Final.05-05.pdf ) | Sec 100-03.a 100-03.b WAQTC qualification is equivalent, or superior to NICET in included test methods, in that WAQTC requires technician to demonstrate proficiency in each test before an experienced qualified instructor. The WAQTC program is mentioned repeatedly in the FAA Publication, National Certification of Airport HMA Technicians and Inspectors AAPTP Project 05-05 Draft Final Report May 1, 2009. (http://eng.auburn.edu/research/centers/ncat/files/aaptp/Report.Final.05-05.pdf ) |  | WAQTC qualification is restricted to Technicians. College degree plus specified experience now required for Program Adminstrator. Delete Sec number 100-03.a (100-3.2.a) from deviation and justification, which relates to Program Adminstrator. Field experience levels for qualification as Program Administrator have been eliminated…unless DOT&PF wants to Justify based on a.) no history of negative experience using field experience qualified Program Administrators, b.) small pool of qualified Program Administrators, c.) other arguments. Consultant remains an option for Program Administrator Technical training/qualification minmum is NICET II, and WAQTC should qualify under "Certification at an equivalent level, of qualification and experience by a state or nationally recognized organization will be acceptable in lieu of NICET certification."
7 | 100-07 | Inserted references to Items subsection in P-401 and P-501 to define laboratory requirements. Deleted AC 10H subitems a. and b. describing laboratory requirements and ASTM spec subsections. | Referencing the related subsection of Items P-401 and P-501 avoids duplication and potential conflicting information. AC 10H 100-07 Contractor QC Testing Facility lists a limited number of required paragraphs of ASTM D3666 and ASTM C1077, while the referenced subsections of P-401 and P-501 list the ASTM specs in their entirety. |  |  | Should we use the AC 10H subsecton 100-7 (100-3.6) or cross ref to P-401 and P-501? The complete ASTM specs include aspects that we may not wish to "require" in other sections and that our contrators' QC programs may have a hard time meeting, e.g. from ASTM C1077 (P-501) 6. qualifications, 9. testing agency records and reports, 10. quality systems, 11. testing agency evaluation. Unless we are rigorous in interpreting the requirements for ASTM qualifications under P-401 and P-501, records/reporting, etc. perhaps we should refine all Items C-100-3.6 (as AC 10H), P-401-3.4 (to add three subsections noted in AC 10H C-100-3.6), and P-501 (to add two subsections noted in AC 10H C-100-3.6)
8 | 100-12 | Description changed from "RPR will provide written notice…" to "Engineer will notify..." | It is understood and decsribed elsewhere in the GCPs that to be enforceable all contract communcations will be in writing. This understanding eliminates the need to reference in many places that certain communications will be in writing. Section 30-10 INTEGRATED CONTRACT addresses the need for all official communications to be in writing: “There are no unwritten agreements or understandings between the parties. Changes ordered or agreed upon, Directives given, or Equitable Adjustments issued under this Contract, and all other matters affecting the Contract, must be in writing in order to be binding and effective.” |  | In AC 10G FAA was silent on "in writing;" SSAC said "in writing" twice in 100-10.b. In AC 10H FAA was uses "written notification" one time in 100-3.11.a; SSAC uses "in writing" one in 100-3.11.a and deleted the twice in 100-3.11.b. | If we opt to delete all uses of "in writing" from 100-3.11 In our AC 10G spec: We had opted to add "in writing" in the text of 100-3.11.a and 100-3.11.b(1) and b(2). But in AC 10H, FAA added the word "written" in the opening paragraph of 100-3.11. In the draft C-100 the concept of "in writing " is in all the
9 | 100-4.1 | C-100 Method of Measurement not included | Retain GCP 100 to keep grouped with State GCPs, so section not used.
10 | 100-5.1 | C-100 Basis of Payment not included | G-200 already in use and provides a lump sum payment for implementation of the quality control program.
11
12
13
14
15
16
17
18
19

## GCP 110
MOS GCP-110 METHOD OF ESTIMATING PERCENTAGE OF MATERIAL WITH SPECIFICATION LIMITS (PWL)
Project Name: |  | Standard Specifications for Airport Construction
Project #:
Design Review:
FAA Reviewer:
Date: |  | 2018-08-03
# | Section | MOS Description | MOS Justification
1 | General | Retain G-110 numbering and language from 10G. | Alaska DOT&PF GCP 110 not renumbered to C-110 to retain state GCPs in same section. No material changes from 10G to 10H
2 | Sec 110-02 | Replace General text with details for project application and contract. | Removed material was educational and describes how the process works. Replacement language identifies contract requirements regarding how the process will be applied to the project, and how the calculation is used. Maximium and minum acceptable pay factors are described.
3 |  | Replace instruction text for calculations with statistical/mathematical formulae for the calculations. Example calculation is removed. Tables of values are removed. | Removed material describing step-by-step computation of values. Replacement format presents formulae in mathmatical notation and assumes contractor will understand the operations required. All formulae are provided and described. Upper and lower limits are defined with respect to Target Values provided in the pay item of interest. Tables of values are removed because an an additional calculation is include to compute the Pay Factor. Current contracting practice is consistent with industry expectation for Alaska's federal-aid Airport and Highway projects. Efficacy of Alaska's contract presentation and use of the formulas has been demonstrated through experience with Alaska's construction contractors. Departmental consistency in contracting language for Airports and Highways reduces the potential for disputes/conflicts.
4
5
6
7
8
9
10
11
12

## D-751
MOS D-751 MANHOLES, CATCH BASINS, INLETS, AND INSPECTION HOLES
Project Name: |  | Standard Specifications for Airport Construction
Project #:
Design Review:
FAA Reviewer:
Date: |  | 2019-03-02
# | Section | MOS Description | MOS Justification
1 | D-751-2.4 | 10H language not included in state spec, that requires Gaskets in precast concrete pipe manhole rings, shall conform to the requirements of ASTM C443. | Further review by DOT&PF Materials needed, along with coordination among regions similar to P-401 10H update. Extensive revisions will not be possible at this time for BET Parallel RW Reconstruction project time line, due to fast tracking of project for summer 2019 construction
2 | D-751-2.8 | 10H language not included in state spec, that requires precast inlet strutures to be manufactured in accordance with and conforming to ASTM C913. | Further review by DOT&PF Materials needed, along with coordination among regions similar to P-401 10H update. Extensive revisions will not be possible at this time for BET Parallel RW Reconstruction project time line, due to fast tracking of project for summer 2019 construction
3 | D-751-3.4 | 1. 10H language not included in state spec that states precast concrete structures shall be furnished by a plant that meets National Precast Concrete Association Plant Certification Program or another RPR approved third party certification program. 2. Added language to state spec: Metal or metal encapsulated steps that are built into the side walls shall be aligned and placed in accordance with ASTM C478. | 1. Further review by Materials needed. 2. Updated for 10H conformance. Test method AST C478 has been adopted by the state and is listed in the D-751 specification.
4 | D-751-3.8 | Added 10H language to state spec for steps that are required with precast concrete structures, shall meet the requirements of ASTM C478 | Updated for 10H conformance.
5 | D-751-3.10 | 10H language for cleaning and Restoration of Site not included in state spec. | This issue is addressed by the GCPs in Section 40-07

## D-752
MOS D-752 CONCRETE CULVERTS, HEADWALLS, AND MISCELLANEOUS DRAINAGE STRUCTURES
Project Name: |  | Standard Specifications for Airport Construction
Project #:
Design Review:
FAA Reviewer:
Date: |  | 2019-03-02
# | Section | MOS Description | MOS Justification
1 | D-752-3.2 | State spec testing methods are different than 10H. The state density requirement (95% compaction) exceeds the 10H requirement of 90% compaction for cohesive soils. Test methods in state specification will not need to be updated at this time. | The state specificaition meets and exceeds 10H by requiring a higher level of compaction.
2 | D-752-3.4 | 10H language for cleaning and Restoration of Site not included in state spec. | This issue is addressed by the GCPs in Section 40-07
3 | D-752 | Comment by FAA to add language that the precast concrete structures be furnished by a plant meeting National Precast Concrete Association Plant Certification Progam or another Engineer approved third party certifcation program. This language will not be added to the state specification. | 10H does not require this language to be added to D-752.

## D-754
MOS D-754 CONCRETE GUTTERS, DITCHES, AND FLUMES
Project Name: |  | Standard Specifications for Airport Construction
Project #:
Design Review:
FAA Reviewer:
Date: |  | 2019-02-19
# | Section | MOS Description | MOS Justification
1 | 754-.3.3 | BACKFILLING. Backfilling compaction requirement aligns with AC 10H, except for added statement that base course of adjacented paved surfaces shall be compacted according to P-209. | This subsection is equivalent to AC 10H. Revised paragraph to distinguish compaction requirement for adjacent surfaces which will carry vehicle loads. This addition to the spec ensures that when adjacent paved surfaces are present compaction will meet requirements for base course, which is typically higher than 90%.
2 | 754-3.4 | Cleaning and Restoration of Site deleted | This issue is addressed by the GCPs in Section 40-07

## Fencing
MOS FENCING
Project Name: |  | Standard Specifications for Airport Construction
Project #:
Design Review:
FAA Reviewer:
Date: |  | 2018-12-12
# | Section | MOS Description | MOS Justification
| F-160 | F-160 Wire Fence With Wood Posts (Class A and B Fences)
| 160-2.1 | WIRE. Barbed Wire (copper-coated) deleted from barbed wire options | DOT&PF does not use this material on fence projects.
1 | 160-2.3(a) | POSTS. Paragraph pertaining to which wood species may not require preservative treatment (PT) deleted. As a result, ALL wood posts require PT. | This requirement exceeds 10-H.
2 | 160-3.2 | CLEARING FENCE LINE. Clearing for fence line specified as 10 ft on each side of centerline. | Changing this section to specify clearing the fence line "to a minimum width of 10 feet on each side of the centerline" of the fence enhances life and effectiveness of the fence. Wider cleared area permits cost-effecitve mechanical clearing-maintenance methods line after construction, improving life of the fence. Avoiding accumulation of larger growth closer than 10 feet to the fence may reduce wildlife incursions from climbing animals.
3 | 160-3.2 | CLEARING FENCE LINE. Second paragraph of AC 10G 160-3.2 Clearing fence line deleted related to cleaning up or excess excavation and spoiled material with clearing of fence line. | This requirement is covered by Subsection 40-07 Cleanup, F-160-3.10 Cleaning up, and F-160-5.1 Basis of Payment.
4 | 160-3.3 | SETTING POSTS. Last sentence of first paragraph deleted relating to rock excavation. | Rock excavation will be addresssed in another part of the contract.
5 | 160-3.10 | CLEANING UP. Deleted the last sentence of the first paragraph that states all disturbed areas shall be seeded per T-901. | The Erosion and Sediment Control Plan (ESCP) will indicate where seeding is required.
| F-161 | F-161 Wire Fence With Steel Posts (Class C and D Fence)
1 | 161-2.1 | WIRE. Barbed Wire (copper-coated) deleted from barbed wire options | DOT&PF does not use this material on fence projects.
2 | 161-3.2 | CLEARING FENCE LINE. Clearing for fence line specified as 10 ft on each side of centerline. | Changing this section to specify clearing the fence line "to a minimum width of 10 feet on each side of the centerline" of the fence enhances life and effectiveness of the fence. Wider cleared area permits cost-effecitve mechanical clearing-maintenance methods line after construction, improving life of the fence. Avoiding accumulation of larger growth closer than 10 feet to the fence may reduce wildlife incursions from climbing animals.
3 | 161-3.2 | CLEARING FENCE LINE. Second paragraph deleted related to cleaning up or excess excavation and spoiled material with clearing of fence line. | This requirement is covered by Subsection 40-07 Cleanup, F-161-3.9 Cleaning up, and F-161-5.1 Basis of Payment.
4 | 161-3.3 | INSTALLING POSTS. Last sentence of first paragraph deleted relating to rock excavation. | Rock excavation will be addresssed in another part of the contract.
5 | 161-3.9 | CLEANING UP. Deleted the last sentence of the first paragraph that states all disturbed areas shall be seeded per T-901. | The Erosion and Sediment Control Plan (ESCP) will indicate where seeding is required.
| F-162 | F-162 Chain Link Fence
1 | 162-2.1 through 162-2.6 | Substitute AASHTO standards for ASTM standards for Chain Link Fence Fabric; Barbed Wire; Posts, Rails and Braces; Gates, Wire Ties and Tension wires, and Miscellaneous fittings and Hardware. | AASHTO M 181 and AASHTO M 280 are equivalent to ASTM A392 and ASTM A121, respectively. In a single specifcation, AASHTO M 181 references ASTM requirements for material properties and coatings for Tension wire, Posts, Hardware and FIttings. Alaska uses AASHTO specifications where they are equivalent and familiar to DOT Designers and the construction contractors in Alaska, which improves communication and contract administration.
2 | 162-2.9 and 162-2.10 | Add design requirements for Gate Locks and Keyless Locks | Added locks for secure perimeter fencing for security of finished fence projects.
3 | 162-3.2 | CLEARING FENCE LINE. Clearing for fence line specified as 10 ft on each side of centerline. | Changing this section to specify clearing the fence line "to a minimum width of 10 feet on each side of the centerline" of the fence enhances life and effectiveness of the fence. Wider cleared area permits cost-effecitve mechanical clearing-maintenance methods line after construction, improving life of the fence. Avoiding accumulation of larger growth closer than 10 feet to the fence may reduce wildlife incursions from climbing animals.
4 | 162-3.3 | INSTALLING POSTS. Added option for line posts (non-corner or pull-posts) to be set in concrete or driven to 5 feet embedment. Pull max spacing 250 feet. | Experience has shown 5-foot embedment produces a durable fence installation, with sufficient stability and resistence to pull-out, while permitting lower-cost installation methods. Option for depth direct embedment allows contractor potential for competitive bidding for fence installation in conditions that are not condusive to concrete installation. Posts in concrete and direct embedded posts are both subject to frost jacking in much of Alaska's climate. Maintenance of posts for frost-jacking is more cost-effective and timely for direct embedded post installation.
5 | 162-3.3 | INSTALLING POSTS. Last sentence of first paragraph deleted relating to rock excavation. | Rock excavation will be addresssed in another part of the contract.

## G-100
MOS G-100 MOBILIZATION AND DEMOBILIZATION
Project Name: |  | Standard Specifications for Airport Construction
Project #:
Design Review:
FAA Reviewer:
Date: |  | 2019-03-13
# | Section | MOS Description | MOS Justification
1 | GENERAL | Retain G-100 numbering and existing language | DOT&PF includes "Demobilization" in title and content to protect the State from risk if construction change orders when specifications are silent on disposition of project demobilization. Retain numbering as G-100 as it includes Demobilization
2 | 105-3.1 | Added Posted Notices per 10H | Updated for 10H Conformance

## P-160
P-160 MOS
Project Name: |  | Standard Specifications for Airport Construction
Project #:
Design Review:
FAA Reviewer:
Date: |  | 2019-02-28
# | Section | MOS Description | MOS Justification
1 | P-160 | FAA requested to merge standard specifications (SS) P-160 and P-162 together to form 10H P-101, Preparation/Removal of Existing Pavements. Item P-160 will remain P-160, Excavation of Pavement. | Requested by DOT Materials to keep the specification number and name as is, in order to meet Bethel Parallel RW project advertisement. DOT Materials needs time to review changes.
2 | P-160 | FAA question: Does P-101 cover P-160 completely? | Answer: 10H does not cover P-160 completely. SS states that excavated pavement will become the property of the contractor and to remove it from the site. No additional compensation will be provided for this work and will be subsidiary to the contract price. 10H includes other information about crack sealing and flexible/rigid pavement repair and separate payment. This work is covered by other pay items.
3 | P-160-3.1.a | Added 10H language | Updated for 10H conformance

## P-162
P-162 MOS
Project Name: |  | Standard Specifications for Airport Construction
Project #:
Design Review:
FAA Reviewer:
Date: |  | 2019-03-02
# | Section | MOS Description | MOS Justification
1 | P-162 | FAA requested to merge standard specifications (SS) P-160 and P-162 together to form 10H P-101, Preparation/Removal of Existing Pavements. Item P-162 will remain P-162,Pavement Cold Planing. | Requested by DOT Materials to keep the specification number and name as is, in order to meet Bethel Parallel RW project advertisement. DOT Materials needs time to review changes.
2 | P-162-1.1 | FAA question: Does P-101 cover P-162 completely? | 10H does not cover P-162 completely. The state spec states that excess millings are the property of the state and the Contractor shall place excess millings in stockpiles located and shaped as shown on the plans or as directed by the Engineer.
3 | P-162-3.1 | Added 10H language | Updated for 10H conformance

## P-209
P-209 MOS
Project Name: |  | Standard Specifications for Airport Construction
Project #:
Design Review:
FAA Reviewer:
Date: |  | 2019-03-02
# | Section | MOS Description | MOS Justification
| P-209 | Crushed Aggegate Base Course
1 | 209-1.1 | Minor word changes | This subsection meets the requirements of AC 10H. Minor word changes have been made for readability, noun and number agreement. Replaced "aggregate base" by "aggregates," "in accordance with" by "according to," and "typical cross-sections" by "typical section."
2 | 209-2.1 | CRUSHED AGGREGATE BASE. Contains minor word changes in the first two paragraphs. 1. 10H includes "Clay lumps and friable particles shall not exceed 3% when tested in accordance with ASTM C142. 2. Material retained on the No. 4 sieve shall not have a loss of more than 45% in 10H. State spec allows 50% when tested according to AASHTO T96. 3. Remove reference and max proportion for elongated particles. 4. Revise the proportion of material on No 4 Sieve having two fractured faces from 90% to 70%, using ATM 305. 5. State spec plasiticity index, as measured by ATM methods, is not more than 6 and 10H indicates a limit of not more than 5. 6. Gradation limits different from AC 10H. | 1. Alaska state specs require aggregate to be "sound, tough, durable, free of coating, organic matter, and other deleterious substances". Clay lumps and friable particles will cause the aggregate to fail the tests specified. Clay is not prevalent in Alaska. The high fracture requirements produce crushed fines having the same quality as the coarse aggregate. The specs restrict the percentage of natural fines in the mix. Aggregate passing the required tests will eliminate any clay or friable particle contamination. 2. Alaska has demonstrated course performance history and this critieria demonstrates acceptable material performance. 3. Flat and elongated material is a compaction issue for HMA. The compaction concern is not present in the absence of asphalt binder. 4. Crushing to increase two-fracture faces to at least 90% results in increased P200 fines, resulting in increased base course instability from freeze-thaw cycles. Reducing the fracture requirement to 70% reduces fines and improves the durablity of the pavement structure. 5. The level of 6 reduces additional fines generated in material handling, by confirming more durable aggregate. 6. Alaska has a demonstated base course performance history addressing local materials, material handling, and placement issues, as well as acceptable freeze-thaw performance.
3 | 209-2.4(10H) | 10H language for separation geotextile materials not added to this specification. | This language is covered by another state specification.
| 209-3.1(10H) | CONTROL STRIP. 10H includes language that the first 1/2 of the day shall be considered the control strip and includes details on determining and acceptace of the strip. The state spec does not include the control strip. | Material is accecpted through density and gradation testing.
4 | 209-3.1 | PREPARING UNDERLYING COURSE. Rewording of section. | This section meets the requirements of AC 10H. Shortened section to improve readability and to: emphasize Engineer's acceptance of the underlying course is required, in writing, prior to placing any new material; contractor to correct and compact rutted or soft areas, present for any reason, to the required density before placing the next course; and to prevent placement of aggregate over frozen material.
5 | 209-3.2 | MIXING aligns with 10H 3.3 PRODUCTION. Added requirement for plant to blend and mix to meet specifications. | This section is equivalent to AC 10H
6 | 209-3.3 | PLACING aligns with 10H 3.4. Revision to section addresses maximum layer thickness, and cleaning of loose, foreign materials. Surface to be kept moist until covered with next layer. | This section is equivalent to AC 10H
| 209-3.4 | COMPACTION. Aligns ligns with 209-3.5 Compaction. Subsection reworded for brevity. | Reduced reference to "each layer" as understood in context with "after spreading operations;" contractor-proposed equipment is submitted for approval (in Section 80-05) so reference to appliable criteria is unneeded; reference compaction "within the same day" has been replaced by "immediately;" reference to within 2 percent of optimum moisture content is included.
7 | 209-3.6(10H) | 10H Section 3.6 Weather Limitations is a new section in 10H. Did not add language for ambient air temperature into the state spec. Added language to the state spec section 3.4 that work on base course will not be conducted if the subbase and subgrade are wet or frozen or the base material contains frozen material. | Added language for 10H conformance.
8 | 209-3.5 | ACCEPTANCE SAMPLING AND TESTING FOR DENSITY. Change required compaction from "at least 100% of the maximum density..." to "not less than 98% of the maximum density…" using ATM 207 or ATM 212 or ATM 309. | Reduced required compaction from "at least 100% of the maximum density..." to "not less than 98% of the maximum density...", which experience has shown to provide substantially unyielding foundation for surface courses and pavement layers. A minor reduction crushed agreegate base compaction density (2%) results in improved pavement durability in Alaska's environment. Compaction to 100% or greater often leads to degradation of aggregate with increased fines (percentage passing the 200 sieve or P200) due to fracturing of aggregate during rolling, and resulting in a finer gradation than the target gradation. Higher fines percentage increases potential for freeze-thaw instability or "frost susceptability," a significant issue in cold climates. Alaska controls subbase P200 to less than 6% in order to minimize frost susceptability (frost heaving). DOT&PF recognizes P200 content as a useful indicator of frost susceptibility for pavement design purposes and classifies most natural soils and manufactured aggregates containing < 6% P200 as non-frost susceptible. As P200 increases, stability of the base course is reduced, wicking of moisture is increased in all temperature ranges, and frost susceptibility is increased, resulting in weakened pavement structure and potential for frost heaving. Projects where compaction exceeded 100% of the maximum density of the laboratory sample have been forensically analyzed post-project and have shown the P200 to have increased from target of <6% to greater that 10%-12% resulting in reduced strength or failure of aggregate and pavement. Examples of failed pavements include the Wrangell Airport, the Anchorage Airport, and the Glacier Highway at Eagle River. | in Existing MOS
9 | 209-3.6 | FINISHING. This section aligns with 209-3.8 Surface Tolerances, paragraph 1. | This section meets requirements of AC 10H. Changes clarify related but distinct processess into two subsections. P-209-3.6 Finishing introduces a new section, but in combination with P209-3.7 Surface Test, retains the guidance of AC 10H 209-3.8 Surface Tolerances for both smoothness and accuracy (grade/crown), precludes use of thin layers, requires scarifying for addition of new material, and recompaction to meet plan grade, and meeting tolerances using 12-foot straightedge.
10 | 209-3.7 | SURFACE TEST. This section aligns with 209-3.6 Surface Tolerances, subitems a. and b. | This section is equivalent to AC 10H
11 | 209-3.8 | THICKNESS CONTROL. Minor word changes. 10H requires the test hole be atleast 3 inches in diameter. This language was not added to the state spec at this time. | This section meets requirements of AC 10H. Changes to the subsection shorten and clarify the discussion: random location for testing meets ASTM D3665, includes an option for determination of thickness to include surveyed elevation measurement in addition to depth testing, threshold for correction remains 1/2 inch deviation from design thickness.
12 | 209-3.9 | MAINTENANCE. Minor word changes. | Subsection 209-3.9 Maintenance is written to conform to revisions to the AC 10H.

## P-299
P-299 MOS (Replaced P-207)
Project Name: |  | Standard Specifications for Airport Construction
Project #:
Design Review:
FAA Reviewer:
Date: |  | 2019-03-03
# | Section | MOS Description | MOS Justification
1 | P-299 | FAA comment is "renumber P-207 to P-218 so it does not conflict with 10H." The specification was renumbered to P-299. | The State has successfully completed past projects with this item and will revise the specification and pay item number to P-299.
2 | P-299-2 | FAA commented to renumber section to make Crushed Aggregate Surface Course and Uncrushed Aggregate Surface Course subsidiary paragraphs to 2.1. This language was updated in the SS. | Conformance with FAA comment.
3 | P-299 | FAA comment to indicate which item used and locations must be shown on the plans. No change to the specification is made. | The specification includes a basis of payment/item number for each item (crushed or uncrushed) and the spec states that the item will be constructed to the dimensions and typical cross section shown on the plans. Typical cross sections are presented with stationing, which shows locations material on the plans.

## P-401 BET
MOS P-401 ASPHALT MIX PAVEMENTS
Project Name: |  | Standard Specifications for Airport Construction
Project #:
Design Review:
FAA Reviewer:
Date: |  | 2019-03-07
# | Section | MOS Description | MOS Justification
0 | General | Use of P-401 10G with MOS 5/22/18 version for BET Parallel RW project | P-401 is currently under statewide review for compliance with 10H and will take time to update. At this time BET is scheduled for summer 2019 construction and will need to advertise prior to P-401 10H update is complete.
0.1 | Heading | Revised Section heading to "Asphalt Mix Pavements" to match 10H | Updated for 10H conformance
1 | 401-2.1 | 10 updated the following language: a. Coarse Agg. - Clay Lumps and Friables limit reduced from 1.0% to 0.3%. No change to be made at this time. b. Fine Agg. - Platicitiy changed from 6 to 4 max. No change to be made at this time | Insert Materials Justification or insert 10H language.
2 | 401-2.3 | Table 401-1. Table of Exceptions to Performance-Graded Asphalt Binder Specifications | Alaska has developed a Performance Grade Plus (PG+) specification using AASHTO M332 Multiple Stress Creep Recovery that improves on the grade bumping specified in Advisory Circular (AC) 150/5370-10G, Standards for Specifying Construction of Airports. PG+ spec values will produce higher than 70% Elastic Recovery values required in 10G. 10H updated the elastic recovery rate to 75%. Materials will review this language and provide recommendations.
3 | 401-2.3 | Table 401-1. Table of Exceptions to Performance-Graded Asphalt Binder Specifications; a) Line item PG58-28ER Elastic Recovery is 70% b) Line item PG58-34ER Elastic Recovery is 70% c) Line item PG64-28ER Elastic Recovery is 70%. This does not conform to 10H and will not be udpated at this time. | Does not conform to 10H minimum elastic recovery rate of 75%. We don't have the time for Materials to complete a review before the Bethel Airport RW Rehab project is advertised in 2019. Materials will review this and provide recommendations in the future.
4 | 401-2.3 | Table 401-1. Table of Exceptions to Performance-Graded Asphalt Binder Specifications; Line Item PG64-40E Elastic Recovery is "none" | AC 10H-401-2.3 discusses grade bumping of the binder to gain additional polymer loading. Alaska DOT&PF uses these PG+ specifications to achieve this with the requirement of testing the HMA with an Asphalt Pavement Analyzer (APA) to "rut" test the mix when a gyratory mix design is specificed (typically for heavy aircraft).
5 | 401-3.2 | Job Mix Design. Added Classes A and B HMA to distinguish between Marshall Mix Design HMA for greater and less than 60,000 pound aircraft, respectively. Added Class S HMA to distinguish Gyratory Mix Design HMA. | This section is equivalent to AC 10G. Addition of designators for Class of HMA (A, B, and S) and association with Tables 3, 3A, and 4, respectively are in additional to requirements of AC 10G and do not effect requirements of the subsection.
6 | 401-3.2a | Tensile Strength Ratio (TSR) requirement is deleted. | Alaska DOT requires 0.3% anti-stripping agent on 100% of asphalt binders and mixtures. 10G requires Tensile Strength Ratio (TSR) testing to determine if anti-strip is needed for a particular asphalt and aggregate mixture. Due to mobilization schedule requirements in remote airport locations, where the asphalt binder must be shipped to the site prior to the aggregate production on-site, the TSR test cannot be performed prior to asphalt binder material mobilization (barging to site) to determine if anti-stip is required. Therefore, the Department requires 0.3% anti-strip in all asphalt binders, regardless of stripping potential, causing the TSR testing to be unnecessary. Note that 0.3% is a conservative number, we have not seen a case where using 0.3% anti-strip was insufficient. This is a more stringent requirement than 10G. | Alaska uses a methodology that exceeds requirements of AC 10G with respect to using Tensile Ratio Test (TSR) testing t evaluate for anti-strip required in Mix Design. Alaska DOT requires 0.3% anti-stripping agent on 100% of asphalt binders and mixtures. 10G requires TSR) testing to determine if anti-strip is needed for a particular asphalt and aggregate mixture. Due to mobilization schedule requirements in remote airport locations, where the asphalt binder must be shipped to the site prior to the aggregate production on-site, the TSR test cannot be performed prior to asphalt binder material mobilization (barging to site) to determine if anti-stip is required. Therefore, the Department requires 0.3% anti-strip in all asphalt binders, regardless of stripping potential, causing the TSR testing to be unnecessary. Note that 0.3% is a conservative number, we have not seen a case where using 0.3% anti-strip was insufficient. This is a more stringent requirement than 10G.
7 | 401-3.2 Table 401-3 | Table 401-3 MARSHALL MIX DESIGN REQUIREMENTS revised to utilize an acceptable range for Air Voids (2.8-4.2) rather than a Target Air Voids (3.5%). | AK DOT uses a method to accept HMA based on criteria other than percent within limits for Air Voids. Due to this, the Mix Design is utilized to establish the optimum oil content at an acceptable Air Voids %. To facilitate enforcing an acceptable mix design, a range of air voids is a required mix design criteria. Marshall designs that fall outside the air voids % range are unacceptable, likewise, if inside the range, the mix design is acceptable and meets all other criteria. Gradation, asphalt content, and density are tested and percent within limits are used to accept asphalt pavements. This range has been in use for many years in Alaska, and produces acceptable pavements. | Response from DOT&PF-CR Materials: Alaska DOT&PF uses different HMA design and accpetance protocol than is specified in 10G. The DOT&PF Regional Materials Engineer (RME) approves all HMA mix designs, picking the optimum asphalt binder content as Alaska DOT pays for asphalt binder separately from the HMA mix. The contractor provides samples of HMA components to conform to specifiation (all checked by the State Lab), and selects the combined aggregate gradation. The State Lab builds this HMA mixture. The RME determines the optimum asphalt content and tests it for conformance to specifications. The contractor must make HMA conforming to this design (i.e., gradation, asphalt, and density) based on design MSG. The mix design gradation and binder content do not change during construction. The 10G specifications allows the contractor to vary the gradation and binder content to target voids, a calculated VTM, and a varying MSG for each sublot. Alaska's RME will only allow the contractor to make minor variations to the mix design with his approval. Acceptance of HMA is based on HMA gradation, binder content, and density conforming to the approved mix design, thus, assuring that the design parameters of Stability, Flow, VMA, and voids are achieved. (NOTE: Field labs in Alaska do not conform to ASTM D3666, specified in 10G, but the WAQTC requirements.) Regions agreed to a range in Nov. Version reviewed by FAA in Feb. had a Target value. So no comment by FAA. This is for the Table which now includes a RANGE for Air Voids rather than an Air Voids Target value. CR prepared a more detailed justification for 401-5.1b for why DOT&PF doesn't use Air Voids as acceptance criteria. | Andrew Schultz NR 07/20/18 AK DOT has requested the ability to accept HMA based on criteria other than percent within limits for Air Voids. Due to this, the Mix Design is utilized to establish the optimum oil content at an acceptable Air Voids %. To facilitate enforcing an acceptable mix design, a range of air voids is a required mix design criteria. Marshall designs that fall outside the air voids % range are unacceptable, likewise, if inside the range, the mix design is acceptable and meets all other criteria. Gradation, asphalt content, and density are tested and percent within limits are used to accept asphalt pavements. This range has been in use for many years in Alaska, and produces acceptable pavements.
8 | 401-3.2 | Table 401-3A. GYRATORY HOT MIX ASPHALT TYPE V MIX DESIGN REQUIREMENTS. Air void design criteria shows "4 (3.5)" | Mix design procedures require designing to 4% VTM, then additional asphalt binder is added to achieve 3.5% asphalt binder as optimum specficed in the mix design. This conforms to 10G requirements.
9 | 401-3.2 | Table 401-5 AGGREGATE - HOT MIX ASPHALT PAVEMENTS revised aggregate using 10H gradations. Table incorporates Acceptable % Asphalt Range and Minimum Construction Lift Thickness. | AKDOT adopted AC 150-5370-10H gradation bands and lift thickness table. Doing so will allow more consistent gradation requirements across specification years, and also provide for lift thicknesses that are more suitable to typical Alaskan pavement designs. Implementing the 10G version now allows both industry and the Department in AK to limit the changes and burden caused. Table 401-5 conforms to the Table 3 in AC 10H for: Acceptable Asphalt % Range (Asphalt percent by total weight of mixture) for stone or gravel, omits values for slag (which is not used in Alaska), and Minimum Construction Lift Thickness (conforming to the requirement for aggregate no greater than 1/4 lift thickness.)
10 | 401-3.3 | RECYCLED ASPHALT PAVEMENT. 1. Minor word changes, adoption of a max limit for RAP 2. 10H updated that 100% RAP shall pass the 1 inch sieve. The SS states that 100% RAP shall pass the 1 1/2 inch sieve. This spec will not be updated at this time. | 1. This subsection is consistent with AC 10G. All JMD are required to provide RAP content (401-3.2a and 3.2b), not to exceed 20%. 2. We do not have the time for Materials to perform a review before Bethel Parallel RW Rehab is advertised. Materials to review this in the future and provide recommendations.
11 | 401-3.5 | TEST SECTION. Minor word changes and additions. a) Revised "lanes" to "panels" b) Added new 3rd, 4th & 5th paragraphs. C) 10H updated the para title from "test section" to "control strip". 10H also updated the strip will consist of volume criteria of at least 250 tons. The SS follows the previous 10G test section critieria of dimensions (20 to 40 feet wide by 300 feet long). The spec will not be updated at this time. | This subsection conforms to AC 10G with some minor changes and additions. a) Substituted "panel" for "lane" for clarity b) Added 3 paragraphs to clarify how to conduct sampling on the test section and to determine when the test section was acceptable. c) Materials will review this language.
12 | 401-4.13 | JOINTS. Added requirements for applying tack coat and joint sealant to joints | This subsection conforms to AC 10G with minor word changes and additions. Tack coat and joint sealant can improve quality of joints and have utility on a project-by-project basis. All projects will use tack coat, some may require joint sealant.
13 | 401-4.15 | Diamond Grinding. 10H updated diamond grinding to include groove width criteria between 0.090 and 0.130 inches wide with peaks and ridges approx 1/32 inch higher than the bottom of the grinding cut. | Materials will review this language.
14 | 401-5.1b | Testing. Air Voids is deleted from Acceptance Testing | AKDOT recognizes the national trend toward volumetric HMA acceptance (10G method of acceptance). Alaska DOT&PF historically and currently uses a different HMA design method, the Marshall Method, and acceptance protocol (consistency of gradation, oil content, and density). We consider air content in the mix design, and select the optimum oil content to satisfy this parameter. Then, we test the production material for consistent gradation, oil content, and density, to determine the contractor provides the same mix as was tested in the laboratory. The Marshall HMA design method is also nationally recognized. Due to the State’s historical use of the Marshall method for design and gradation, oil content and density for acceptance; our experience, knowledge, testing equipment, and trained technicians are based in these methods. A large effort would be required to move to the Volumetric HMA design and acceptance method. Therefore, we request to continue to use the Marshall methods for design and acceptance of HMA.
15 | 401-5.2e | Added: Table 401-7. LOWER SPECIFICATION TOLERANCE LIMIT (L) AND UPPER SPECIFICATION TOLERANCE LIMIT (U). | The requirements stated in Table 5 of 10G are presented in Tables 3, 3A, AND 4 of this spec (mix design requirements). Consistency is maintained through the gradation, density, and oil content acceptance procedures.
16 | 401-5.2f | Accpetance Criteria (2) Longitudinal Joint Density Added detail to subsection | Inserted requirements for meeting longitudinal joint density relative to MSG for the adjacent panel, including minimum top lift joint density, preventive sealing , and correction action depending upon test results. Resulting subsections is equivalent or more prescriptive than AC 10G.
17 | 401-5.2f.(4).2 | Profilograph smoothness for QA Acceptance. Revised whole section. | The proposed language is taken directly from the draft version of 150/5370-10H. AK DOT prefers to use the 10H language based on the following improvements it offers: • 10H moved much of the smoothness language from the Acceptance section to the QC section. AK DOT agrees with this decision. • 10G requires the use of a profilograph to measure smoothness (an instrument that has not been used in AK for many years). AK DOT has used an interial profiler to perform these measurements for almost 10 years. …10H specifically allows the use of an interial profiler. • By relocating much of the smoothness language (including straight edge testing) to the QC section the Acceptance for smoothness is much more performance based with 4 measurements all taken within 15 feet each side of centerline. AK DOT agrees this results in measuring smoothness where it is most critical (in the wheel paths of aircraft) • Removed the requirement that the Contractor perform profilograph testing (Contractors in AK have never performed this work). In the QC Section 401-5.3.g of 10H requires straight edge testing or use of rolling inclinometer that is compatible with FAA smoothness software ProFAA. AK DOT believes this is a more current and appropriate approach to QC’ing Smoothness. • Removed the Acceptance requirement that every lot of pavement be tested with a profilograph operated by the Contractor. Proposed language requires straightedge testing OR rolling inclinometer to be performed for QC not Acceptance.
18 | 401-5.2f.(5) | Grade. Minor word changes | This section meets requirements of AC 10G. Minor re-wording of this subsection improves specificity and readability: evaluation of grade is performed following each lift; use of decimal feet replaces inch measure for surveyed deviation from elevations and crosssections shown on the plans; includes differential between measured and planned surface elevations; specifies minimum removal depth if surface removal/replacement is required.
19 | 401-6.3g | Smoothness for Contractor Quality Control. Added section. | The proposed language is taken directly from the draft version of ..10H. AK DOT prefers to use the 10H language based on the following improvements it offers: • 10H moved much of the smoothness language from the Acceptance section to the QC section. AK DOT agrees with this decision. • By relocating much of the smoothness language (including straight edge testing) to the QC section the Acceptance for smoothness is much more performance based with 4 measurements all taken within 15 feet each side of centerline. AK DOT agrees this results in measuring smoothness where it is most critical (in the wheel paths of aircraft) • This QC Section 401-5.3.g of 10H requires straight edge testing or use of rolling inclinometer that is compatible with FAA smoothness software ProFAA. AK DOT believes this is a more current and appropriate approach to QC’ing Smoothness.
20 | 401-6.5 | CONTROL CHARTS. This section removes the requirements for Voids in Mineral Aggregate to be tracked with Control Charts. | AK DOT has requested the ability accept HMA based on other criteria other than VMA. If this request is granted, it makes sense to remove the requirement for the Contractor to track and report on VMA.
21 | 401-7.1 | MEASUREMENT. Addition to methods of measurement. | This subsection is in conformance with AC 10G, addresses key AC 10G guidance for measurement of HMA, as will as Asphalt Binder, Longitudinal Joiont Density, and Joint Adhesive.
22 | 401-7.1 | MEASUREMENT. Removed disincentive for pavement smoothness. | 10G includes disincentive for smoothness (no bonus). 10H includes neither bonus nor penalty for smoothness (only requires fixing out-of-spec areas). DOT&PF recommends using pavement smoothness as applied under 10H and eliminating smoothness pay adjustments.
23 | 401-8.1 | PAYMENT. Pay Item for Asphalt binder not deleted when RAP is allowed in HMA. | Alaska's method of measurement and payment includes an asphalt binder pay item whether or not RAP is used in the mix. Including RAP leads to lower cost, conserves valuable material resources, and avoids pit depletion, leading to better outcomes for projects and enhanced use of public funds. When RAP is used in the mix, an asphalt binder pay item promotes lower pricing for both virgin binder and for binder included in the RAP. Alaska limits RAP to 20% of the mix, with the requirement that resulting composite mixture of RAP and virgin components meets all requirements specified for virgin mixtures. When maximum RAP is used, 80% of the mix requires virgin binder which is paid for at contract price. Binder in RAP still provides function and value to the composite mix, and is measured and paid for using the same pay item, with contractors receiving just compensation for the value of the material. Even when RAP is not used in the mix, an asphalt binder pay item promotes lower pricing. Because percent binder in the mix is not known at the time of bidding, contractors are incentivized to bid in a way that reduces their risk of higher than expected binder quantity.
24 | 401-8.1b | Added price adjustments for Longitudinal Joint Density, HMA, and Asphalt Binder Quality include a price adjustment for Long. Joint Density. | The price adjustment aligns with Section 401-5.1f(2) for Longitudinal Joint Density Acceptance Criteria, including comparable pay reductions and requirement for surface sealing of low-density joints at no cost. 10G does not have removal threshold. 10G states if PWL is less than 71 for joint densities, the payment for the lot that completed the joint shall be reduced by 5% (no removal threshold). This subsection conforms to the requirements of AC 10G.
25 | 401-8.1c | Removed section for Pavement Smoothness Price Adjustment. | AK DOT prefers to use the 10H method of specifying smoothness (10H does not have a Smoothness Price Adjustment). If this is allowed, removal of the Smoothness Price Adjustment is required. 10H limits the measurement of smoothness to the wheel paths of the runway rather than on every lot of HMA produced. Since each lot is not evaluated a price adjustment cannot be calculated. The price adjustment described in 10G is based on the evaluation of every lot of HMA for smoothness, allowing a PA to be determined.

## P-401 TW F
P-401 MOS
Project Name: |  | ANC Taxiway F Reconstruction
Project #: |  | CFAPT00173
Design Reviewer: |  | Aaron Hughes
FAA Reviewer: |  | Pat Zettler
Date: |  | 2018-12-18
# | Section | MOS Description | MOS Justification
1 | 401-2.3 | Table 401-1. Table of Exceptions to Performance-Graded Asphalt Binder Specifications | Alaska has developed a Performance Grade Plus (PG+) specification using AASHTO M332 Multiple Stress Creep Recovery that improves on the grade bumping specified in Advisory Circular (AC) 150/5370-10G, Standards for Specifying Construction of Airports. PG+ spec values will produce higher than 70% Elastic Recovery values required in 10G.
2 | 401-2.3 | Table 401-1. Table of Exceptions to Performance-Graded Asphalt Binder Specifications; Line Item PG64-40E Elastic Recovery is "none" Question from Pat Zettler (FAA): "How was this requirement in 10G handled for PG58-34ER thru PG64-40E?" Additionally, "Typically, when the PG spread between the high and low temperature is 92 or more, the asphalt cement binder has been modified. A PG Plus Test will be required to determine if the asphalt cement binder has been properly modified. Use the PG Plus Test found in the Asphalt Institute's State Binder Specification Database for the project location. When a State does not specify a PG Plus Test, use ASTM D6084 with a minum elastic recovery of 70%." | 10G-401-2.3 discusses grade bumping of the binder to gain additional polymer loading. Alaska DOT&PF uses these PG+ specifications to achieve this with the requirement of testing the HMA with an Asphalt Pavement Analyzer (APA) to "rut" test the mix when a gyratory mix design is specificed (typically for heavy aircraft).
3 | 401-3.2 | Table 401-4 Minimum Percent Voids in Mineral Aggregate | Alaska has used the Asphalt Institute recommended values (attached), also have required the gradation have a minimum asphalt content of 5% @ 4% VTM. To have higher VMA as required by FAA specification, the aggregate grading may have to be gap graded within the broad band much like a SMA but without the fines. In our opinion this is not desirable based on historic data, Alaska's highway specifications use Asphalt Institute values.
4 | 401-3.2.a | AC includes "o. Anti-strip agent", "q. Percentage and properties (asphalt content, binder properties, and aggregate properties) of reclaimed asphalt pavement" and "j. Specific Gravity and absorption of each aggregate." Need to explain why not incuded in spec. | Anti-strip is requred at a minimum of 0.30% of AC by weight noted in P401-3.2 Regarding item q and j, these are required to do the mix design procedures i.e. ATM 417, MS-2, AASHTO R-35 so it would be redundant to restate them.
5 | 401-3.2a | For Department-furnished JMDs… Statement from Pat Zettler (FAA): 401-3.2 10G, Need to address omitting Tensile Strength Ratio (TSR) test in the MOS table. | Alaska DOT&PF uses static immersion to determine asphalt bonding to aggregate performance or stripping potential in lieu of Tensile Strength Ratio, which is performed on HMA specimens compacted to densities that are less than mix design values of 4% VTM. The TSR samples are vacuum saturated into an HMA that has an aggregate structure that has connected air voids. This mix does not represent acceptable HMA in this specification nor in Alaska DOT specification.
6 | 401-3.2 | Table 5: Type II and Type V gradations, need to discuss why not feasible to meet the AC Table 3 Gradation 2. | The Type II gradation band has been changed to FAA's P-401, Note, Alaska's higher fracture requirement of 90% 2FF (FAA P-401 is 75% 2FF). The Type V (Superpave mix design) is about the same as FAA P-401 Gradation 1 except that Alaska requires the mix to pass an APA rut test with a rut depth less than 3 mm. and requires a minimum of 98% 2FF (double face fracture).
7 | 401-3.4 | Spec testing criteria for the Test Strip include aggregate gradation, asphalt cement content and density. AC also includes stability and flow, and air voids. Need to explain why not incuded in spec. | The AC uses stability and flow as acceptance criteria only in Marshall mix designs not gyratory design mixes; however, national research has shown that stability is not an indicator for rutting resistance. APA rut testing and a gryratory mix design is specified for surface course HMA trafficed by heavy aircraft. The Flow specifications are for unmodified asphalt, so when polymer modified asphalt is used (as is usually the case in AK) flow values can exceed the specification limits in P-401 with higher stabilities. We believe air voids are a part of the acceptance criteria as a result of required mat density (air voids equal the inverse of mat density therefore if density is achieved so are air voids). Alaska does not permit the contractor to modify the approved gradation and optimum asphalt content as occurs in voids acceptance.
8 | 401-5.1b | Testing. | Alaska DOT&PF uses different HMA design and accpetance protocol than is specified in 10G. The DOT&PF Regional Materials Engineer (RME) approves all HMA mix designs, picking the optimum asphalt binder content as Alaska DOT pays for asphalt binder separately from the HMA mix. The contractor provides samples of HMA components to conform to specifiation (all checked by the State Lab), and selects the combined aggregate gradation. The State Lab builds this HMA mixture. The RME determines the optimum asphalt content and tests it for conformance to specifications. The contractor must make HMA conforming to this design (i.e., gradation, asphalt, and density) based on design MSG. The mix design gradation and binder content do not change during construction. The 10G specifications allows the contractor to vary the gradation and binder content to target voids, a calculated VTM, and a varying MSG for each sublot. Alaska's RME will only allow the contractor to make minor variations to the mix design with his approval. Acceptance of HMA is based on HMA gradation, binder content, and density conforming to the approved mix design, thus, assuring that the design parameters of Stability, Flow, VMA, and voids are achieved. (NOTE: Field labs in Alaska do not conform to ASTM D3666, specified in 10G, but the WAQTC requirements.)
9 | 401-5.2 | Spec lists "a. General. Acceptance will be based on the following characteristics of the hot mix asphalt HMA and completed pavement as well as the implementation of the Contractor's Quality Control plan and test results: (1) Aggregate gradation (2) Asphalt cement content (3) Mat density (4) Longitudinal Joint density (5) Thickness (6) Smoothness (7) GradeAsphalt Cement Property" AC also includes stability and flow, and air voids in testing. Need to explain why not incuded in spec. | The AC uses stability and flow as acceptance criteria only in Marshall mix designs not gyratory design mixes; however, national research has shown that stability is not an indicator for rutting resistance. APA rut testing and a gryratory mix design is specified for surface course HMA trafficed by heavy aircraft. The Flow specifications are for unmodified asphalt, so when polymer modified asphalt is used (as is usually the case in AK) flow values can exceed the specification limits in P-401 with higher stabilities. We believe air voids are a part of the acceptance criteria as a result of required mat density (air voids equal the inverse of mat density therefore if density is achieved so are air voids). Alaska does not permit the contractor to modify the approved gradation and optimum asphalt content as occurs in voids acceptance.
10 | 401-6.5 | Control Chart Limits: AC includes VMA. | The AC uses stability and flow as acceptance criteria only in Marshall mix designs not gyratory design mixes; however, national research has shown that stability is not an indicator for rutting resistance. APA rut testing and a gryratory mix design is specified for surface course HMA trafficed by heavy aircraft. The Flow specifications are for unmodified asphalt, so when polymer modified asphalt is used (as is usually the case in AK) flow values can exceed the specification limits in P-401 with higher stabilities. We believe air voids are a part of the acceptance criteria as a result of required mat density (air voids equal the inverse of mat density therefore if density is achieved so are air voids). Alaska does not permit the contractor to modify the approved gradation and optimum asphalt content as occurs in voids acceptance.

## P-401 10G combined w TW F
MOS P-401 FLEXIBLE SURFACE COURSE
Project Name: |  | Standard Specifications for Airport Construction
Project #:
Design Review:
FAA Reviewer:
Date: |  | 2018-12-12
# | Section | MOS Description | MOS Justification
1 | 401-2.3 | Table 401-1. Table of Exceptions to Performance-Graded Asphalt Binder Specifications | Alaska has developed a Performance Grade Plus (PG+) specification using AASHTO M332 Multiple Stress Creep Recovery that improves on the grade bumping specified in Advisory Circular (AC) 150/5370-10G, Standards for Specifying Construction of Airports. PG+ spec values will produce higher than 70% Elastic Recovery values required in 10G.
2 | 401-2.3 | Table 401-1. Table of Exceptions to Performance-Graded Asphalt Binder Specifications; a) Line item PG58-28ER Elastic Recovery revised to 70% b) Line item PG58-34ER Elastic Recovery revised to 70% c) Line item PG64-28ER Elastic Recovery revised to 70% | Conforms to 10G.
3 | 401-2.3 | Table 401-1. Table of Exceptions to Performance-Graded Asphalt Binder Specifications; Line Item PG64-40E Elastic Recovery is "none" | AC 10G-401-2.3 discusses grade bumping of the binder to gain additional polymer loading. Alaska DOT&PF uses these PG+ specifications to achieve this with the requirement of testing the HMA with an Asphalt Pavement Analyzer (APA) to "rut" test the mix when a gyratory mix design is specificed (typically for heavy aircraft).
4 | 401-3.2 | Job Mix Design. Added Classes A and B HMA to distinguish between Marshall Mix Design HMA for greater and less than 60,000 pound aircraft, respectively. Added Class S HMA to distinguish Gyratory Mix Design HMA. | This section is equivalent to AC 10G. Addition of designators for Class of HMA (A, B, and S) and association with Tables 3, 3A, and 4, respectively are in additional to requirements of AC 10G and do not effect requirements of the subsection.
5 | 401-3.2a | Tensile Strength Ratio (TSR) requirement is deleted. | Alaska DOT requires 0.3% anti-stripping agent on 100% of asphalt binders and mixtures. 10G requires Tensile Strength Ratio (TSR) testing to determine if anti-strip is needed for a particular asphalt and aggregate mixture. Due to mobilization schedule requirements in remote airport locations, where the asphalt binder must be shipped to the site prior to the aggregate production on-site, the TSR test cannot be performed prior to asphalt binder material mobilization (barging to site) to determine if anti-stip is required. Therefore, the Department requires 0.3% anti-strip in all asphalt binders, regardless of stripping potential, causing the TSR testing to be unnecessary. Note that 0.3% is a conservative number, we have not seen a case where using 0.3% anti-strip was insufficient. This is a more stringent requirement than 10G.
6 | 401-3.2 Table 401-3 | Table 401-3 MARSHALL MIX DESIGN REQUIREMENTS revised to utilize an acceptable range for Air Voids (2.8-4.2) rather than a Target Air Voids (3.5%). | AK DOT uses a method to accept HMA based on criteria other than percent within limits for Air Voids. Due to this, the Mix Design is utilized to establish the optimum oil content at an acceptable Air Voids %. To facilitate enforcing an acceptable mix design, a range of air voids is a required mix design criteria. Marshall designs that fall outside the air voids % range are unacceptable, likewise, if inside the range, the mix design is acceptable and meets all other criteria. Gradation, asphalt content, and density are tested and percent within limits are used to accept asphalt pavements. This range has been in use for many years in Alaska, and produces acceptable pavements.
7 | 401-3.2 | Table 401-3A. GYRATORY HOT MIX ASPHALT TYPE V MIX DESIGN REQUIREMENTS. Air void design criteria shows "4 (3.5)" | Mix design procedures require designing to 4% VTM, then additional asphalt binder is added to achieve 3.5% asphalt binder as optimum specficed in the mix design. This conforms to 10G requirements.
8 | 401-3.2 | Table 401-5 AGGREGATE - HOT MIX ASPHALT PAVEMENTS revised aggregate using 10H gradations. Table incorporates Acceptable % Asphalt Range and Minimum Construction Lift Thickness. | AKDOT adopted AC 150-5370-10H gradation bands and lift thickness table. Doing so will allow more consistent gradation requirements across specification years, and also provide for lift thicknesses that are more suitable to typical Alaskan pavement designs. Implementing the 10G version now allows both industry and the Department in AK to limit the changes and burden caused. Table 401-5 conforms to the Table 3 in AC 10H for: Acceptable Asphalt % Range (Asphalt percent by total weight of mixture) for stone or gravel, omits values for slag (which is not used in Alaska), and Minimum Construction Lift Thickness (conforming to the requirement for aggregate no greater than 1/4 lift thickness.)
9 | 401-3.2 | Table 5: Type II and Type V gradations, need to discuss why not feasible to meet the AC Table 3 Gradation 2. | The Type II gradation band has been changed to FAA's P-401, Note, Alaska's higher fracture requirement of 90% 2FF (FAA P-401 is 75% 2FF). The Type V (Superpave mix design) is about the same as FAA P-401 Gradation 1 except that Alaska requires the mix to pass an APA rut test with a rut depth less than 3 mm. and requires a minimum of 98% 2FF (double face fracture).
10 | 401-3.3 | RECYCLED ASPHALT PAVEMENT. Minor word changes, adoption of a max limit for RAP | This subsection is consistent with AC 10G. All JMD are required to provide RAP content (401-3.2a and 3.2b), not to exceed 20%.
11 | 401-3.4 | Spec testing criteria for the Test Strip include aggregate gradation, asphalt cement content and density. AC also includes stability and flow, and air voids. Need to explain why not incuded in spec. | The AC uses stability and flow as acceptance criteria only in Marshall mix designs not gyratory design mixes; however, national research has shown that stability is not an indicator for rutting resistance. APA rut testing and a gryratory mix design is specified for surface course HMA trafficed by heavy aircraft. The Flow specifications are for unmodified asphalt, so when polymer modified asphalt is used (as is usually the case in AK) flow values can exceed the specification limits in P-401 with higher stabilities. We believe air voids are a part of the acceptance criteria as a result of required mat density (air voids equal the inverse of mat density therefore if density is achieved so are air voids). Alaska does not permit the contractor to modify the approved gradation and optimum asphalt content as occurs in voids acceptance.
12 | 401-3.5 | TEST SECTION. Minor word changes and additions. a) Revised "lanes" to "panels" b) Added new 3rd, 4th & 5th paragraphs. | This subsection conforms to AC 10G with some minor changes and additions. a) Substituted "panel" for "lane" for clarity b) Added 3 paragraphs to clarify how to conduct sampling on the test section and to determine when the test section was acceptable.
13 | 401-4.13 | JOINTS. Added requirements for applying tack coat and joint sealant to joints | This subsection conforms to AC 10G with minor word changes and additions. Tack coat and joint sealant can improve quality of joints and have utility on a project-by-project basis. All projects will use tack coat, some may require joint sealant.
14 | 401-5.1b | Testing. Air Voids is deleted from Acceptance Testing | AKDOT recognizes the national trend toward volumetric HMA acceptance (10G method of acceptance). Alaska DOT&PF historically and currently uses a different HMA design method, the Marshall Method, and acceptance protocol (consistency of gradation, oil content, and density). We consider air content in the mix design, and select the optimum oil content to satisfy this parameter. Then, we test the production material for consistent gradation, oil content, and density, to determine the contractor provides the same mix as was tested in the laboratory. The Marshall HMA design method is also nationally recognized. Due to the State’s historical use of the Marshall method for design and gradation, oil content and density for acceptance; our experience, knowledge, testing equipment, and trained technicians are based in these methods. A large effort would be required to move to the Volumetric HMA design and acceptance method. Therefore, we request to continue to use the Marshall methods for design and acceptance of HMA.
15 | 401-5.2 | Spec lists "a. General. Acceptance will be based on the following characteristics of the hot mix asphalt HMA and completed pavement as well as the implementation of the Contractor's Quality Control plan and test results: (1) Aggregate gradation (2) Asphalt cement content (3) Mat density (4) Longitudinal Joint density (5) Thickness (6) Smoothness (7) GradeAsphalt Cement Property" AC also includes stability and flow, and air voids in testing. Need to explain why not incuded in spec. | The AC uses stability and flow as acceptance criteria only in Marshall mix designs not gyratory design mixes; however, national research has shown that stability is not an indicator for rutting resistance. APA rut testing and a gryratory mix design is specified for surface course HMA trafficed by heavy aircraft. The Flow specifications are for unmodified asphalt, so when polymer modified asphalt is used (as is usually the case in AK) flow values can exceed the specification limits in P-401 with higher stabilities. We believe air voids are a part of the acceptance criteria as a result of required mat density (air voids equal the inverse of mat density therefore if density is achieved so are air voids). Alaska does not permit the contractor to modify the approved gradation and optimum asphalt content as occurs in voids acceptance.
16 | 401-5.2e | Added: Table 401-7. LOWER SPECIFICATION TOLERANCE LIMIT (L) AND UPPER SPECIFICATION TOLERANCE LIMIT (U). | The requirements stated in Table 5 of 10G are presented in Tables 3, 3A, AND 4 of this spec (mix design requirements). Consistency is maintained through the gradation, density, and oil content acceptance procedures.
17 | 401-5.2f | Accpetance Criteria (2) Longitudinal Joint Density Added detail to subsection | Inserted requirements for meeting longitudinal joint density relative to MSG for the adjacent panel, including minimum top lift joint density, preventive sealing , and correction action depending upon test results. Resulting subsections is equivalent or more prescriptive than AC 10G.
18 | 401-5.2f.(4).2 | Profilograph smoothness for QA Acceptance. Revised whole section. | The proposed language is taken directly from the draft version of 150/5370-10H. AK DOT prefers to use the 10H language based on the following improvements it offers: • 10H moved much of the smoothness language from the Acceptance section to the QC section. AK DOT agrees with this decision. • 10G requires the use of a profilograph to measure smoothness (an instrument that has not been used in AK for many years). AK DOT has used an interial profiler to perform these measurements for almost 10 years. …10H specifically allows the use of an interial profiler. • By relocating much of the smoothness language (including straight edge testing) to the QC section the Acceptance for smoothness is much more performance based with 4 measurements all taken within 15 feet each side of centerline. AK DOT agrees this results in measuring smoothness where it is most critical (in the wheel paths of aircraft) • Removed the requirement that the Contractor perform profilograph testing (Contractors in AK have never performed this work). In the QC Section 401-5.3.g of 10H requires straight edge testing or use of rolling inclinometer that is compatible with FAA smoothness software ProFAA. AK DOT believes this is a more current and appropriate approach to QC’ing Smoothness. • Removed the Acceptance requirement that every lot of pavement be tested with a profilograph operated by the Contractor. Proposed language requires straightedge testing OR rolling inclinometer to be performed for QC not Acceptance.
19 | 401-5.2f.(5) | Grade. Minor word changes | This section meets requirements of AC 10G. Minor re-wording of this subsection improves specificity and readability: evaluation of grade is performed following each lift; use of decimal feet replaces inch measure for surveyed deviation from elevations and crosssections shown on the plans; includes differential between measured and planned surface elevations; specifies minimum removal depth if surface removal/replacement is required.
20 | 401-6.3g | Smoothness for Contractor Quality Control. Added section. | The proposed language is taken directly from the draft version of ..10H. AK DOT prefers to use the 10H language based on the following improvements it offers: • 10H moved much of the smoothness language from the Acceptance section to the QC section. AK DOT agrees with this decision. • By relocating much of the smoothness language (including straight edge testing) to the QC section the Acceptance for smoothness is much more performance based with 4 measurements all taken within 15 feet each side of centerline. AK DOT agrees this results in measuring smoothness where it is most critical (in the wheel paths of aircraft) • This QC Section 401-5.3.g of 10H requires straight edge testing or use of rolling inclinometer that is compatible with FAA smoothness software ProFAA. AK DOT believes this is a more current and appropriate approach to QC’ing Smoothness.
21 | 401-6.5 | CONTROL CHARTS. This section removes the requirements for Voids in Mineral Aggregate to be tracked with Control Charts. | AK DOT has requested the ability accept HMA based on other criteria other than VMA. If this request is granted, it makes sense to remove the requirement for the Contractor to track and report on VMA. | The AC uses stability and flow as acceptance criteria only in Marshall mix designs not gyratory design mixes; however, national research has shown that stability is not an indicator for rutting resistance. APA rut testing and a gryratory mix design is specified for surface course HMA trafficed by heavy aircraft. The Flow specifications are for unmodified asphalt, so when polymer modified asphalt is used (as is usually the case in AK) flow values can exceed the specification limits in P-401 with higher stabilities. We believe air voids are a part of the acceptance criteria as a result of required mat density (air voids equal the inverse of mat density therefore if density is achieved so are air voids). Alaska does not permit the contractor to modify the approved gradation and optimum asphalt content as occurs in voids acceptance.
22 | 401-7.1 | MEASUREMENT. Addition to methods of measurement. | This subsection is in conformance with AC 10G, addresses key AC 10G guidance for measurement of HMA, as will as Asphalt Binder, Longitudinal Joiont Density, and Joint Adhesive.
23 | 401-7.1 | MEASUREMENT. Removed disincentive for pavement smoothness. | 10G includes disincentive for smoothness (no bonus). 10H includes neither bonus nor penalty for smoothness (only requires fixing out-of-spec areas). DOT&PF recommends using pavement smoothness as applied under 10H and eliminating smoothness pay adjustments.
24 | 401-8.1 | PAYMENT. Pay Item for Asphalt binder not deleted when RAP is allowed in HMA. | Alaska's method of measurement and payment includes an asphalt binder pay item whether or not RAP is used in the mix. Including RAP leads to lower cost, conserves valuable material resources, and avoids pit depletion, leading to better outcomes for projects and enhanced use of public funds. When RAP is used in the mix, an asphalt binder pay item promotes lower pricing for both virgin binder and for binder included in the RAP. Alaska limits RAP to 20% of the mix, with the requirement that resulting composite mixture of RAP and virgin components meets all requirements specified for virgin mixtures. When maximum RAP is used, 80% of the mix requires virgin binder which is paid for at contract price. Binder in RAP still provides function and value to the composite mix, and is measured and paid for using the same pay item, with contractors receiving just compensation for the value of the material. Even when RAP is not used in the mix, an asphalt binder pay item promotes lower pricing. Because percent binder in the mix is not known at the time of bidding, contractors are incentivized to bid in a way that reduces their risk of higher than expected binder quantity.
25 | 401-8.1b | Added price adjustments for Longitudinal Joint Density, HMA, and Asphalt Binder Quality include a price adjustment for Long. Joint Density. | The price adjustment aligns with Section 401-5.1f(2) for Longitudinal Joint Density Acceptance Criteria, including comparable pay reductions and requirement for surface sealing of low-density joints at no cost. 10G does not have removal threshold. 10G states if PWL is less than 71 for joint densities, the payment for the lot that completed the joint shall be reduced by 5% (no removal threshold). This subsection conforms to the requirements of AC 10G.
26 | 401-8.1c | Removed section for Pavement Smoothness Price Adjustment. | AK DOT prefers to use the 10H method of specifying smoothness (10H does not have a Smoothness Price Adjustment). If this is allowed, removal of the Smoothness Price Adjustment is required. 10H limits the measurement of smoothness to the wheel paths of the runway rather than on every lot of HMA produced. Since each lot is not evaluated a price adjustment cannot be calculated. The price adjustment described in 10G is based on the evaluation of every lot of HMA for smoothness, allowing a PA to be determined.

## P-501 10G Statewide
MOS P-501 PORTLAND CEMENT CONCRETE (PCC) PAVEMENT
Project Name: |  | Standard Specifications for Airport Construction
Project #:
Design Review:
FAA Reviewer:
Date: |  | 2018-12-12
# | Section | MOS Description | MOS Justification
1 | 501-2.12 501-2.13 | new subsections inserted | inclusion of Surface Sealer and Elastomeric Concrete increase options for moisture resistance and spall repair
2 | 501-3.7 501-3.8 | new subsections added | Pre-Paving Meeting and Paving Plan requirements improve communications between Engineer and Contractor and permit opportunity to clarify details prior to pouring concrete
3 | 501-4.3 | FORM SETTING. confirm planned grades after forms have been set to grade | requirement for verification of form placement prior to reinforcing and pouring ensures proper surface drainage will be achieved
4 | 501-4.10.h | JOINTS, Sawing of Joints. detail for cleaning sawcut joints and application of backer rod for joint sealing. | improves quality to sawcut joints
5 | 501-4.11.f | FINISHING Slab Numbering. Slab numbering added | improves communication, acceptance testing process
6 | 501-4.18 | SURFACE SEALER. Section inserted. | application per manufacturer's recommendations improves PCC resistance to ingress from water-borne deicing agents.
7 | 501-4.20.f | REPAIR, REMOVAL, OR REPLACEMENT OF SLABS, Repairing spalls along joints. Hydro demolition of spalls and patching using elastomeric concrete for large spall repairs, epoxy mortar or resin for small | Hydro demolition improves removal of damaged concrete without creating more fractures. Elastomeric concrete accommodates future movement with extreme temperatures.
8 | 501-5.1 | ACCEPTANCE SAMPLING AND TESTING. lot and sublot size | improves control during acceptance testing, by requiring more samples. Improves knowledge of materials placed.
9 | 501-5.2 | ACCEPTANCE CRITERIA. acceptance criteria relating to dowel bar alignment, yield, cement content, and air content | improves acceptance process
10 | 501-5.2.e(4) | ACCEPTANCE CRITERIA, Acceptance Criteria, Grade. meet profilograph requirement by survey methods | Alternative methods to profilograph using professional surveying and reporting, to meet required tolerances for the PCC surface tolerance
11 | 501-5.2.g | ACCEPTANCE CRITERIA, Accpetance Criteria, Final Acceptance and Payment. Subsection added. | considers all named acceptance criteria
12 | 501-6.2 | QUALITY CONTROL TESTING. control charting required for electronic moisture sensors | improves achievement of mix design targets
13 | 501-6.3a,b | CONTROL CHARTS. | Need materials guidance
14 | 501-8.1 | PAYMENT. a) Reinforcing steel and dowel bar is subsidiary to PCC. b) lot pay factor is the lower of two pay factors for all conditions | a) and b) simplify measurement and payment

## P-602
MOS P-602 EMULSIFIED ASPHALT PRIME COAT
Project Name: |  | Standard Specifications for Airport Construction
Project #:
Design Review:
FAA Reviewer:
Date: |  | 2018-12-12
# | Section | MOS Description | MOS Justification
0 | General | Revised heading to "Emulsified Asphalt" Prime Coat | Updated to 10H conformance
1 | 602-1.1 | Minor word changes were made to this section. Substitution in this subsection of "liquid asphalt materal" for "bituminous material". | This section meets requirements of AC 10G. Substitution in this subsection of "liquid asphalt materal" for "bituminous material" is consistent with usage elsewhere in Part II of Alaska specifications for airport construction. Materials experts prefer usage of "asphalt" over "bituminous" in a variety of circumstances.
2 | 602-2.1 | MATERIALS. Substitute types and grades of emulsified asphalts and related ASTM specifications shown in ASTM D3628, with various specific types and grades of emulsified asphalts and cutback asphalts and related AASHTO specifications | Substitution of Table 1 increases number of options and improves abiltiy to select prime coat that meets project conditions (climatic and/or aggregate material type to be coated).
3 | 602-3.1 | WEATHER LIMITATIONS. Modify language from minimum ambient temperature and moisture conditions to surface conditions meeting application requirements. | Conditions for application are changed from atmospheric conditions to the application surface conditions, which provides a more meaningful measure for application of prime coat.
4 | 602-3.2 | EQUIPMENT. Modify equipment requirement to describe required equipment without creating a method specification. | Revision is equivalent in describing the capabilities of the distributor equipment to maintain material temperature, application rate, range of application rate, speed and on-board equipment to meet the needs of the contract.
5 | 602-3.3 paras 1, 2 | APPLICATION OF PRIME COAT. Minor language changes: substitute "prime coat" for "bituminous material", "asphalt" for "bituminous." Direct reader to Table 1 for application rates. | Language changes do not alter the meaning of the section: substitution for specified rate of application with reference to "Table 1, depending on the base surface course..." Directing to Table 1 for application rate is necessary due to multiple possible prime coat materials depending on project conditions.
6 | 602-3.3 para 3 | APPLICATION OF PRIME COAT. Wording changes retain requirement for adequate drying time to avoid pick-up by vehicles, sand for excess prime coat, and maintenance and protection of prime coat by contractor until paving material is laid. | Changes to this section produce an equivalent requirement for the contractor, and do not reduce requirements to produce, maintain, and protect a quality prime coat.
7 | 602-3.4 | TRAIL APPLICATIONS. Trial applications section deleted | Trial application is omitted as unnecessary as contrator is paid per ton of accepted prime coat.
8 | 602-3.4 | CONTRACTOR'S RESPONSIBILITY. This section is renumbered from AC 10G 602-3.5 "Contractor’s Responsibility". Content of the section is reorganized and reworded. However, significant requirements remain in effect, e.g. submittal of certified test results, approval by the Engineer in advance of application, subject to verification testing, and approval of delivery not construed as final acceptance. | This section is equivalent to AC 10G. Rewording this section does not reduce on the Contractor's responsibility to provide certified test reports to the Engineer and to receive permission to proceed with appliaction of prime coat. Requires: samples be provided; contractor is responsible for manufacturer providing satisfactory materials; reference to replacement at contractor's expense is addressed in Section 60-03.
9 | 602-3.5 | FREIGHT AND WEIGH BILLS. This section is renumbered from AC 10G 602-3.6 "Freight and Weigh Bills". The text is revised to address rail and non-rail delivery methods. | The rewording of this section results in equivalent requirements for certifying delivery of prime coat material and forbidding offloading or release of containers prior to approval by Engineer.
10 | 602-4.1 | Acceptance Criteria does not require correction for temperature and application rate. | Acceptance per ton of prime coat placed addresses weigh at temperature and eliminates variation for rate of application. Acceptance according to Section 90-02 per ton allows the Engineer to approve measurement by 1) Commercial Weighing, 2) Project Weighing, 3) invoices, or 4) Barge Displacment Method, depending on project factors.

## P-603
MOS P-603 EMULSIFIED ASPHALT TACK COAT
Project Name: |  | Standard Specifications for Airport Construction
Project #:
Design Review:
FAA Reviewer:
Date: |  | 2019-03-15
# | Section | MOS Description | MOS Justification
0 | General | 10H updated the Spec and Pay Item name from "Bitumious Tack Coat" to "Emulsified Asphalt Tack Coat". FAA requested that the SS be updated to match 10H pay item name. Updated the specification to match 10H. | Updated to conform to 10H.
1 | 603-1.1 | Minor word changes were made to this section. Substitution in this subsection of "liquid asphalt materal" for "bituminous material". | Substituted the term "asphalt" for "bituminous" and added "liquid asphalt material". Current terminology favors use of "asphalt", for improved communication with contractors.
2 | 603-2.1 | MATERIALS. Substitute types and grades of emulsified asphalts and related ASTM specifications shown in ASTM D3628, with various specific types and grades of emulsified asphalts and cutback asphalts and related AASHTO specifications | Substitution of Table 1 increases number of options and improves abiltiy to select tack coat that meets project conditions (climatic and/or texture of the surface to be coated).
3 | 603-3.1 | WEATHER LIMITATIONS. Modify language from minimum ambient temperature and moisture conditions to surface conditions meeting application requirements. | Conditions for application are changed from atmospheric conditions to the application surface conditions, which provides a more meaningful measure for application of tack coat.
4 | 603-3.2 | EQUIPMENT. Modify equipment requirement to describe required equipment without creating a method specification. | Revision is equivalent in describing the capabilities of distributor equipment to maintain material temperature, application rate, range of application rate, speed and on-board equipment to meet the needs of the contract.
5 | 603-3.3 paras 1, 2, 3 | APPLICATION OF TACK COAT. Minor language revisions, direct to Table 1 for application rate. | Language changes do not alter the meaning of the section: change "power blower" to "airblast;" omitted "emulsified asphalt shall be diluted by the addition of water when directed by the Engineer" as a means and methods instruction and unnecessary ; applicaton rate addressed by reference to Table 1. Directing to Table 1 for application rate is necessary due to multiple possible tack coat materials depending on project conditions.
6 | 603-3.3 para 4 | APPLICATION OF TACK COAT. Wording changes retain requirement for adequate drying time to avoid pick-up by vehicles, maintenance and protection of tack coat by contractor until paving material is laid. | Changes to this section produce an equivalent requirement for the contractor, and do not reduce requirements to produce, maintain, and protect a quality tack coat.
7 | 603-3.4 | CONTRACTOR'S RESPONSIBILITY. Content of the section is reorganized and reworded. However, significant requirements remain in effect, e.g. submittal of certified test results, approval by the Engineer in advance of application, subject to verification testing, and approval of delivery not construed as final acceptance. | The rewording of this section results in an equivalent requirement the contractor must agree to.
8 | 603-3.5 | FREIGHT AND WEIGH BILLS. The text is revised to address rail and non-rail delivery methods. | The rewording of this section results in equivalent requirements for certifying delivery of tack coat material and forbidding offloading or release of containers prior to approval by Engineer.
9 | 603-4.1 | Acceptance Criteria does not require correction for temperature and application rate. | Acceptance per ton of tack coat placed addresses weigh at temperature and eliminates variation for rate of application. Acceptance according to Section 90-02 per ton allows the Engineer to approve measurement by 1) Commercial Weighing, 2) Project Weighing, 3) invoices, or 4) Barge Displacment Method, depending on project factors.

## P-605
MOS P-605 JOINT SEALANTS FOR CONCRETE PAVEMENTS
Project Name: |  | Standard Specifications for Airport Construction
Project #:
Design Review:
FAA Reviewer:
Date: |  | 2019-03-15
# | Section | MOS Description | MOS Justification
0 | General | Updated item name removing "Concrete". | Updated to conform to 10H.
1 | 605-1.1 | Minor word changes were made to delete the word "rigid" from the subsection. | Deleted the word "rigid" from the subsection to convey that joint sealants may be applied to asphalt concrete pavements as well as Portland Cement Concrete pavements, as necessary. Typically, PCC is considered rigid pavement, while asphalt concrete pavement is considered flexible.
2 | 605-2.1 | JOINT SEALERS. a) minor word changes b) ASTM D7116 Joint Sealants, Hot Applied, Jet Fuel Resistant Types, for Portland Cement Concrete Pavements is substituted for ASTM D5893 Cold Applied, Single Component, Chemically Curing Silicone Joint Sealant for Portland Cement Concrete Pavements | a) Minor word changes are made to clarify that both Asphalt Concrete and Portland Cement Concrete are treated in this section for Joint Sealers. The term Sealer is substituted for Sealant. These changes reduce chance of miscommunication with contractors and suppliers. b) Portland Cement Concrete pavement is used almost exclusively in aircraft parking and fuleing areas. Substitution of the sealant improves crack sealing durabilty in areas subject to fuel exposure.
3 | 605-3.2 | EQUIPMENT. Subsection relating to equipment and processes deleted. | AC 10G 605-3.2 Equipment is not included. GCP Section 80-03 Prosecution and Progress requires the contractor to provide the Engineer with proposed materials and equipment prior to the Preconstruction Conference. Equipment descriptions are not needed in this item because the contractor provides equipment subject to Engineer approval, which is consistent with the means and methods model of contracting employed to reduce contract disputes and department involvement/exposure to detailed construction decision-making.
4 | 605-3.2 | PREPARATION OF JOINTS. Preparation and Cleaning of joints is simplified. Subsection and following subsections renumbered. | Preparation of Joints is renumbered from P-605-3.3 to P-605-3.2 because of the omission of 605-3.2 Equipment. This section aligns with AC 10G. Subsection simplifies preparation and cleaning of joints to steps Alaska DOT experience shows are necessary and effective.
5 | 605-3.3 | INSTALLATION OF SEALANT. Subsection revised to employ equivalent language | Alaska substituted language that has produced good results and has been proven effective in describing the requirements of joint sealing. Result is removal of some detail and insertion of other instructions addressing Alaska contracting experience results in a subsection with similar meaning as AC 10G. Contractors are familiar with the requirements.

## P-606
MOS P-606 ADHESIVE COMPOUNDS, TWO-COMPONENT FOR SEALING WIRE AND LIGHTS IN PAVEMENT
Project Name: |  | Standard Specifications for Airport Construction
Project #:
Design Review:
FAA Reviewer:
Date: |  | 2018-12-12
# | Section | MOS Description | MOS Justification
1 | 606 | minor word changes throughout Item P-606 | This Item is equivalent to AC 10G P-606

## P-609
MOS P-609 CHIP SEAL COAT
Project Name: |  | Standard Specifications for Airport Construction
Project #:
Design Review:
FAA Reviewer:
Date: |  | 2019-03-15
# | Section | MOS Description | MOS Justification
| P-609 | 10H UPDATE MOS
1 | General | Updated standard specification name to match 10H | Updated specification name for conformance to 10H.
| P-609 | 10G UPDATE MOS
1 | 609-1.1 | Minor word changes were made to this section; Replaced the word "bituminous" with "asphalt"; deleted phrase "or as directed by the Engineer". | Replaced the word "bituminous" with "asphalt" as more current terminology. Deleted phrase "or as directed by the Engineer" as unnecessary. While the Engineer may exercise discretion during construction, references to the Engineer typically do not equate to the Specifications and Plans. The direction of the Engineer is to meet the intent of the contract. These changes improve communication with the contractor.
2 | 609-1.2 | Minor word changes were made to this section; Replaced the word "bituminous" with "asphalt"; deleted phrase "or as directed by the Engineer". | Replaced the word "bituminous" with "asphalt" as more current terminology. This change is consistent with current industry terminologu and improves communication with the contractor.
3 | 609-2.1 | AGGREGATE MATERIALS. revised descriptions and aggregate gradation values for 2nd and 3rd application. | Resulting section is consistent with AC 10G requirements relating to aggregate characteristics; change in gradation reduces the size of aggregate and potential negative effects of loose aggregate in the final course as compared to requirements of AC 10G P-609.
4 | 609-2.2 | ASPHALT MATERIAL. revised types of asphalt cements | Performance-graded (AASHTO M320) asphalt cements are specified (for the last two decades) rather than viscosity-graded and penetration-graded asphalt cements (withdrawn by AASHTO). PG 52-28 neat asphalt is equivalent to AC-5.
5 | 609-2.3 | SAMPLING AND TESTING. Section is deleted | Responsibility of contractor to conduct sampling and testing related to quality control is detailed elsewhere in the contract (Section 60-03) and is unnecessary to repeat here.
6 | 609-3.1 | WEATHER LIMITATIONS. Minor word changes were made to this subsection: omitted phrase "or base course"; removed an extended explanatory clause relating to dry conditions; shortened the discussion relating to ambient air temperature. | Simplified and shortened the paragraph by omitting: a) "or base course", because base course is an "existing surface"; b) the extended explanatory clause: "or contains moisture not in excess of the amount that will permit uniform distribution and the desired adhesion.", because the Engineer will determine what is "dry," and c) the description of acceptable temperature and where to measure it in favor of shorter "atmospheric temperature is above 60 °F", because ambient atmospheric temperature is measured in the shade. These changes are intended to improve readability of the secton and understanding by the contractor.
7 | 609-3.2 | AC 10G Item P-609-3.2 OPERATION OF PITS AND QUARRIES. Section is deleted. | Operation of pits and quarries is addressed elsewhere in the contract relating to Material Sources (Section 60-02)
8 | 609-3.2 | EQUIPMENT AND TOOLS. This section is renumbered from AC 10G 602-3.3 Equipment and Tools. Minor word changes, deleted option for steel wheeled roller. | Section renumbered from 600-3.3 to 609-3.2 and minor word changes. a) AC 10G P-609-3.2 Operation of Pits and Quarries is omitted as this information is addressed in detail in 60-02 Material Sources. b) Word changes reference "Asphalt Distributor" as "Pressure Distributor" with description of equipment used effectively in previous contracts and understood by contractors in Alaska, to control asphalt temperature and flow, allowable variation, and equipment mobility and speed. c) "Power Roller" is referred to as "Roller," and restricts to pnuematic tire rollers only, specifying width of roller and minimum contact pressure instead of minimum tire inflation pressure. Word changes improve readability of the section and understanding by the contractor.
9 | 609-3.3 | PREPARING UNDERLYING COURSE. AC 10G P-609-3.4 preparation of asphalt pavement surfaces is replaced with 609-3.3 Preparing Underlying Course | Result of change is description to prepare, and condition any grade to accept prime coat and/or asphalt surface treatment. Patching and associated compaction is addressed.
10 | 609-3.4 | APPLICATION OF ASPHALT MATERIAL. AC 10G P-609-3.6 renumbered as 609-3.4 with minor word changes. | Renumbered from AC 10G 609-3.6 to 609-3.4 due to omitted AC sections 609-3.2 and 609-3.5. Omission of 609-3.2 is discussed above; 609-3.5 Trial Application is omitted as unneeded because by contract the accepted application must meet requirements. Contractor is free to conduct trial application, but it is not required, and payment does not include trial application. Sentences describing use of building paper as shielding and hand treating are removed as consistent with DOT&PF contract language, which seeks to avoid description of means and methods. The contractor is responsible to provide a acceptable product, which includes control of overspray and hard to reach locations. This revision reduces potential for contract disputes and DOT&PF involvement with contractor's work and decision-making.
11 | 609-3.5 | APPLICATION OF AGGREGATE MATERIAL. AC 10G P-609-3.7 renumbered as 609-3.5, and included minor word changes: substituted "asphalt" for "bitumen"; removed descriptive statements related to hand spreading. | Renumbered from AC 10G 609-3.7 to 609-3.5 due to omitted sections as described above. Substitute "asphalt" for "bitumen" to use a widely accepted term for better understanding. Revision of the first paragraph by removing the fourth and fifth sentences of this section shortens the discussion of hand spreading to essential information consistent with the quality assurance model of contracting employed and reduces potential for contract disputes and DOT&PF involvement with contractor's work and decision-making.
12 | 609-3.6 | CORRECTION OF DEFECTS. AC 10G P-609-3.8 renumbered as 609-3.6 with minor word changes. | Second paragraph of this section was deleted because construction defects are rejected and repaired at the contrator's cost. Only acceptable installations will be accepted and paid according to Section 90.
13 | 609-3.7 | CERTIFICATION. AC 10G P-609-3.9 regarding Contractors Responsibility is replaced with 609-3.7 Certification which maintains requirements for submittal of certified test results, approval by the Engineer in advance of application, subject to verification testing, and approval of delivery not construed as final acceptance. | The rewording of this section results in an equivalent requirement the contractor must agree to.
14 | 609-3.8 | 8 FREIGHT AND WEIGH BILLS. AC 10G P-609-3.10 Freight and Weigh Bills is replaced with 609-3.8. The text is revised to address rail and non-rail delivery methods. | The rewording of this section results in equivalent requirements for certifying delivery of asphalt and covering materials and forbidding offloading or release of containers prior to approval by Engineer.
15 |  | AC 10G P-607-3.11 Protection is deleted | 607-3.11 Protection is eliminated as unnecessary because Section 70-15 Contractor's Responsibility for Work addresses the subject of this paragraph.
16 | 609-4.1, -4.2, -4.3, -4.4 | Minor word changes were made to this subsection; "will" replaced "shall", removed measurement of asphalt by volume, and related discussion for adjusting asphalt volume according to temperature. | Change to 609-4.1 - asphalt material is measured only by ton; water by volume is removed, and the related statement requiring asphalt volume to be adjusted for temperature was deleted as unnecessary. Occurances of the word "shall" were replaced by the word "will." In the context of he Contract, "shall" is used related to actions contractor must perform, while "will" relates to the actions of the Engineer.
17 | 609-5.1 | Removed statements relating to full compensation. | Statement that prices shall be full compensation and other activities are subsidiary is removed because it is addressed programatically in Section 90-03.

## P-610
MOS P-610 CONCRETE FOR MISCELLANEOUS STRUCTURES
Project Name: |  | Standard Specifications for Airport Construction
Project #:
Design Review:
FAA Reviewer:
Date: |  | 2019-03-15
# | Section | MOS Description | MOS Justification
| p-610 | 10H UPDATE MOS
1 | P-610 | FAA requested that the standard specification (SS) be updated to match 10H pay item name. Update completed. | Updated to conform to 10H.
2 | P-610-3.2 | Concrete compressive strength required is 3,600 psi in ss and 4,000 psi in 10H spec. Update to conform to 10H will not happen at this time. | Materials will complete a review of this section.
| P-610 | 10G UPDATE MOS
1 | 610-2.1 | MATERIALS. Omitted section on Reactivity of course or fine aggregate. | Coarse and Fine aggregate are subject to AASHTO M 80 and M 6, respectively, in following subsections, each of which addresses reactivity in the details of the specification.
2 | 610-2.2 and 610-2.3 | COARSE AGGREGATE and FINE AGGREGATE. Tables for allowable Gradations have been removed. | This section is equivalent to AC 10G. Gradation is addressed by selection from gradations defined in AASHTO M 43 and M 6, and tested in accordance with ATM 304. These gradations align with gradations outlined in AC 10G for coarse and fine aggregates.
3 | 610-2.4 | CEMENT. Substituted AASHTO M 85 specification for ASTM C150. | This section is equivlalent to AC 10G. AASHTO M 85 is equivalent to ASTM C150.
4 | 610-2.5 | WATER. Added ASTM standard for water used for mixing and curing concrete; water supplies regulated according to state potable water quality standards may substitute for sampled and tested water. | Subsection meets requirements of AC 10G. Added ASTM C1602 and discussion to limit misunderstanding and improve communication with construction contractors and suppliers. Revised subsection: a) provides a detailed specification for water quality, b) designates allowable chemical limits, and c) authorizes use of regulated potable sources as defined by Alaska DEC, or other states' controlling agency.
5 | 610-2.6 | ADMIXTURES. Word changes and elimination of some optional classes of admixtures. Requires all admixtures to be included in the Job Mix Design. Allowable admixtures must meet requirements of AASHTO M 154. | Admixtures must be identified as part of the approved Mix Design. Contractors may not modify the approved mix design during production, so the some optional admixtures have been omitted. ASTM C260 and ASTM C494 are replaced with equivalent specificaitons AASHTO M 154 and ASHTO M 194, respectively, The AASHTO specs are essentially identical to the ASTM specs, except for the individual testing methods are AASHTO. AASHTO methods are specified rather than ASTM C260 because Alaska is a WAQTC state for which technicians are trained and qualified on AASHTO specifications and test methods. WAQTC technicians are qualified to a high standard of written and laboratory practical testing to earn qualification to implement methods which are highly compatible with ASTM methods. Alaska has confidence in the accuracy and repeatabilty of the testing with WAQTC methods.
6 | 610-2.7 | PREMOLDED JOINT MATERIAL. Substitute AASHTO M 213 for ASTM D1751. | Alaska substitutes AASHTO M 213 for ASTM D1751. The AASHTO standard is essentially identical to ASTM D1751. The Department uses AASHTO M 213 Preformed Expansion Joint Fillers for Concrete Paving and Structural Construction (Nonextruding and Resilient Bituminous Types), meeting one of two ASTM specifications identified as acceptable under P-610-2.7.
7 | 610-2.10 | COVER MATERIALS FOR CURING. Substituted alternate cover materials. | Alaska DOT&PF lists ASTM specifications allowed by AC 10G (P-610-2.10) for sheet style concrete curing materials, such as waterproof paper or polyethyene sheeting, and for liquid membrane-forming compounds. The department has also successfully used jute or kenaf and cotton cloth materials for curing concrete. ASTM does not include a standard for jute or Kenaf and cotton, so the standard AASHTO M 182 is listed for that material.
8 | 610-3.1 | GENERAL. Minor word changes. | This section is equivlalent to AC 10G. Altered the phrase referencing all equipment "used by the Contractor on the work" to "owned or controlled by the Contractor, which they propose to use on the work,". The change ensures that the contractor has a responsiblity for all equipment at the site whether used or unused, and whether or not owned by the contractor.
9 | 610-3.2 | CONCRETE COMPOSITION. Increase minimum compressive strength and pounds of cement per cubic yard. Substitute AASHTO and ATM testing requirements for ASTM. | This section is equivlalent to AC 10G.
10 | 610-3.3 | ACCEPTANCE SAMPLING AND TESTING. Minor word changes and substitution of Alaska Test Methods for ASTM methods. Details omitted because Engineer will test for acceptance according to defined test methods. | This section is equivlalent to AC 10G.
11 | 610-3.4 | Qualifications for testing lab deleted. | Acceptance testing will be performed in certified Department acceptance testing labs, in accordance with prescribed methods.
12 | 610-3.4 thru 610-3.7 | minor word changes. Substitution of AASHTO or ATM for ASTM specifications or test methods. | P-610-3.4 is deleted because it is an unnecessary instruction to contractors. Contractors are required to submit samples to the Department which tests samples in state labs, which are qualified in accordance with WAQTC protocol. The Alaska Test Methods Manual provides Field Operating Procedures based on AASHTO specifications, as well as standardized practices to be used by all DOT&PF regional and/or field laboratories including consultant fixed and field laboratories. Subsections P-610-3.5 through -3.7 are renumbered from AC 10G due to the elimination of 3.4, however the content of subsections 3.5 through 3.7 is unchanged from AC 10G language. Where ASTM specs are called out, equivalent AASHTO specs are substituted in accordance with the WAQTC accredited testing protocol.
13 | 610-3.8 | FORMS. Minor word changes. | Minor word changes were made to AC 10G language improve clarity of the information. In the second paragraph: - added "when forms are removed" to supplement the statement "no metal will show in the concrete surface…" - repaced "immediately before" with "shortly before" to allow contractor some latitude for when forms must be oiled. - replaced "before at least" with "before the expiration of at least" to convey that 30 hours must pass before removing forms from vertical faces, etc. - replaced "60%" with "80%" of design strength to increase the strength of the finished pour prior to removing forms suppported by falsework. This is consistent with Alaska construction industry expectations for removal of falsework for "simple span girders, slab bridges, cross beams, pier caps, struts, and top slabs of concrete box culverts." Consistency across the transporation sectors aid contractors and the department in achieving quality construction results.
14 | 610-3.9 | PLACING REINFORCMENT. Addition of requirements. | Revised MOS: First paragraph aligns with only paragraph in AC 10G. Subsequent five short paragraphs have been added to address the following topics and to contractual requirements, including: reinforcing bars must be cold bent, and the minumum radius bend allowable as related to diameter of the bar stock; re-bar shall be placed as shown on the plans, blocked and wired securely with annealed iron wire; do not splice at points not so indicated in the plans; contractor must verify bar quantity, size, and shape against structure drawings, make corrections prior to ordering, no adjustment of contract prices if adjustment required; weld re-bar in accordance with AWS D12.1.
15 | 610-3.10 | EMBEDDED ITEMS. Minor word changes | Minor word changes improve clarity of statement but do not change the meaning of the subsection, includes: changing "all embedded items" to "any items that are to be embedded". The change clarifies the section refers only to intentionally embedded objects.
16 | 610-3.11 | PLACING CONCRETE. Minor word chagnes. | Minor word changes make the section easier to read, by removing unneeded words like: "hours" from "daylight hours" and "by the Engineer" (which assumed as decribed in paragraph 6 of Section 10-01), and substituting "and" for "but." The seventh and eighth sentences were restructured with a clause relating to placement of concrete at one point.
17 | 610-3.12 | CONSOLIDATION OF CONCRETE. Shorten and simplfy subsection with directive statements to contractor. | Shorten and simplify subsection with directive statements to the contractor. The replacement language is more readable and describes to the contractor "what to do" rather than "how to do it," which avoids a means and methods specification.
18 | 610-3.13 thru 610-3.21 | Minor word changes | Minor word changes to improve clarity, enhance meaning or specificity, or to add or remove guidance to the contractor regarding means/methods contracting, including: 610-3.13 changed "if" to "when"; 610-3.14 added several connecting clauses (of such, may be, that of, in such manner) to improve the readability of the paragraph; 610-3.15 replaced "discovered" with "disclosed", relocated clause "which in the opinion of the Engineer cannot be repaired satisfactorily," and "at the expense of the contractor" to the end of the subsection to tie in with examples of defective work; 610-3.16 changed "areas" to "spaces," replaces "All" with "The", and added "When directed," to be more accurate to DOT&PF contracting practice; 610-3.17 changed "project" to "buildng operations", clarify duration for wetting of curring materials by replacing "for at least 3 days after concrete placment" with "for a period of at least 3 days for Type III Portland Cement and at least 7 days for Type I or Type II Portland Cement Concrete", added clause "Where wooden forms are used,..."; 610-3.19 deleted second paragraph as inconsistent with concept of approved of mix design; 610-3.20 substituted "When concrete is placed at temperatures above 90°F, the Contractor shall provide satisfactory mean and methods to protect the mix." for first two sentences to be consistent with approved mix design and contractor means and methods concepts; 610-3.21 added "carefully" and "in a manner" to the final sentence.

## P-620
MOS P-620 RUNWAY AND TAXIWAY MARKING
Project Name: |  | Standard Specifications for Airport Construction
Project #:
Design Review:
FAA Reviewer:
Date: |  | 2019-03-15
# | Section | MOS Description | MOS Justification
| P-620 | 10H UPDATES
| GENERAL | 10H language included in various sections | Updated to conform to 10H
| P-620 | 10G UPDATES
1 | 620-1.1 | Minor word changes | This section is equivalent to AC 10G
2 | 620-2.1 | MATERIALS ACCEPTANCE. Minor word changes, remove reference to shipping containers and optional paint characteristics. Retain restrictions on prohibited materials as defined in federal regulation. | This section is equivalent to AC 10G
3 | 620-2.2 | PAINT. Simplified section to eliminate optional detail. Added required paint specifications for Waterborne and Solvent Based Paint. Incremented Fed Spec to current spec number TT-P1952 F. Includes the Alaska DOT&PF Maintenance Paint Specification. | This section is equivalent to AC 10G
4 | 620-2.3 | REFLECTIVE MEDIA. Simplified section to reference Federal Spec for retroreflective bead gradation applicable on ~6-month remarking schedule. | This section is equivalent to AC 10G
5 | 620-3.1 | WEATHER LIMITATIONS. Revised minimium temperature for application to 40 degrees F | Alaska needs the option of applying markings down to 40 degrees F due to short summer seasons. Change aligns with specified minimum temperatures requirements for paint suppliers according to the Alaska Maintenance Specification.
6 | 620-3.3 | PREPARATION OF SURFACE. Revised section to describe standard cleaning by broom or blowing, also scrubbing areas resistant to brooming or blowing. | This section is equivalent to AC 10G
7 | 620-3.4 | LAYOUT OF MARKINGS. Minor word changes. | This section is equivalent to AC 10G
8 | 620-3.5 | APPLICATION. Minor word and organization changes. All major aspects of the subsection: layout of markings, prior approval, acceptable tolerances, application according to manufacturer's instructions, application rates for paint and beads, application of beads. Added minumum cure time for new pavement, and method for painting in phases if traffic cannot be dealyed until pavement cures. | This section is equivalent to AC 10G
9 | 620-3.6 | TEST STRIP. AC 10G Item 620-3.6 Test Strip. Section eliminated. | Test strip is eliminated because the contractor is paid only for accepted markings.
10 | 620-3.7 | PREFORMED THERMORPLASTIC MARKINGS. Section eliminated. | Alaska does not use preformed thermoplastic airport pavement markings.
11 | 620-3.6 | PROTECTION AND CLEANUP. Minor word changes | This section is equivalent to AC 10G
12 | 620-3.7 | PAINTED MARKING REMOVAL. Added section | This section is consistent with FAA AC 150/5340-1

## P-621
MOS P-621 SAW-CUT GROOVES
Project Name: |  | Standard Specifications for Airport Construction
Project #:
Design Review:
FAA Reviewer:
Date: |  | 2018-12-12
# | Section | MOS Description | MOS Justification
1 | 621-2.1 | Minor word and organization changes to portions describing general construction methods and tolerances. Grooving machine description moved up from subsection 621-2.6 Grooving Machine, which was eliminated. | This section is equivalent to AC 10G
2 | 621-2.3 | TEST SECTION. AC 10G 621-2.3 Test Section. Eliminated section. | Test Section is eliminated because the contractor is paid only for accepted Grooving.
3 | 621-2.6 | GROOVING MACHINE. Section Eliminated. | Key section material moved to Section 621-2.1
4 | 621-2.5 and 621-2.6 | CLEAN UP and REPAIR OF DAMAGED PAVEMENT. Minor word changes. | These sections are equivalent to AC 10G
5 | 621-3.1 | ACCEPTANCE TESTING. Minor word changes. Added paragraph to allow Engineer to require a post-production written report indicating percentage of grooves meeting tolerances, and number of times production was adjusted. | This section is equivalent to AC 10G

## P-626
MOS P-626 EMULSIFIED ASPHALT SLURRY SEAL SURFACE TREATMENT
Project Name: |  | Standard Specifications for Airport Construction
Project #:
Design Review:
FAA Reviewer:
Date: |  | 2018-12-12
# | Section | MOS Description | MOS Justification
0 | GENERAL | 10H APPROVED
1 | 626-1.1 | Minor word changes. | This section is equivalent to AC 10G
2 | 626-2.1 | AGGREGATE. Minor word changes; substitution of ASTM test methods to ATM, and AASHTO methods; gradations are adopted per AC 10G. | Added minimum degradation value of 50% to the requirements to ensure aggregate is sufficiantly durable. AASHTO specifications and Alaska Test Methods (ATM) are referenced rather than ASTM specifications because Alaska is a WAQTC state for which technicians are trained and qualified on AASHTO specifications and test methods. WAQTC technicians are qualified to a high standard of written and laboratory practical testing to earn qualification to implement methods which are highly compatible with ASTM methods. Alaska has confidence in the accuracy and repeatabilty of the testing with WAQTC methods. - Substitute ATM 307 for ASTM D2419: ATM 307 Implements AASHTO T176, which is equivalent to ASTM D2419, to serve as a rapid test to show the relative proportions of fine dust or claylike material in soils or graded aggregates. - Substitute AASHTO T 96 for ASTM C131, equivalent specifications, for Small-Size Coarse Aggregate by Abrasion and Impact in the Los Angeles Machine, and AASHTO T 104, equivalent of ASTM C88, for determining aggregate soundness using sodium sulfate or magnesium sulfate. - Substitute ATM 304 for ASTM C136 and ASTM C117: ATM 304 implements AASHTO T 27 and AASHTO T 11, which determine particle size distribution of fine and coarse aggregates by sieving. - Substitute ATM 301 for ASTM D75: ATM 301 implements AASHTO T 2, which is equivalent to ASTM D75, covering sampling of aggregates.
3 | 626-2.2 and 626-2.3 | MINERAL FILLER and EMULSIFIED ASHPHALT. Substitution of ASTM specifications to AASHTO specifications | 626-2.2: AASHTO M 17 is an equivalent specification to ASTM D242. 626-2.3: AASHTO M 140 and AASHTO M 208 are equivalent specifications to ASTM D977 and ASTM D2397, respectivley. AASHTO specifications are referenced rather than ASTM specifications because Alaska is a WAQTC state for which technicians are trained and qualified on AASHTO specifications and test methods. WAQTC technicians are qualified to a high standard of written and laboratory practical testing to earn qualification to implement methods which are highly compatible with ASTM methods. Alaska has confidence in the accuracy and repeatabilty of the testing with WAQTC methods.
4 | 626-3.2 | JOB MIX DESIGN. Minor word changes | Reversed the order of sentences 1 and 2 of paragraph 1 to put the information most important to the contrator up front.
5 | 626-3.3 | APPLICATION RATE. Minor word changes. Application Rates for Type II and Type III gradations are adopted per AC 10G Table 3. | Addition of words "for that gradation of material used" to account for Table 3 including three Types of Emusilfied Asphalt Slurry Seal Surface Treatment. Rate of application values for all Types listed are consistent with AC 10G.
6 | 626-3.4 | TEST SECTIONS. Minor word changes. Addition of a test section dimension | This section is equivalent to AC 10G. Changes clarify expectations for contraction and include: dimension (60 yd^2) of the test section was added to indicate what is expected of the contractor; the second sentence is restructured to emphasize the Engineer designates the test section area, followed by clarifying the existing pavement as the test surface; omitted second paragraph of the section. Paragraph 2 was omitted because contractor is responsible for providing work that meets the specifications (Section 60-03). The Contractor may perform the work if they are qualified or subcontract the work to a qualified subcontrator. In either case, a qualified representative will be responsible for performance of the work. Payment for the the work will not be given until the work meets specifications and is accepted (Section 90).
7 | 626-4.1 | WEATHER LIMITATIONS. Word changes to restrict application if minimum pavement temperature | Two standards for application of slurry seal are reduced to one: "either the pavement or air temperature is below 50°F (10°C) and falling but may be applied when both pavement and air temperature are above 45°F (7°C) and rising" is changed to "The slurry seal shall not be applied if the pavement temperature is below 60 °F." Other statements in the subsection are unchanged from AC 10G. This change makes it straightforward to measure and report the decision to apply slurry seal, and satisfies the requirements of AC 10G. This standard has been demonstrated effective on Alaska projects.
8 | 626-4.2 | EQUIPMENT AND TOOLS. Minor word changes and addition of requirement for continuous charging operation to minimize construction joints. | In the fourth sentence of subitem b. Slurry Spreading Equipment, the reference to "uniform consistency " was moved forward in the sentence to better describe that the spreader box provide a "free flow of material." Also in subitem b., two short requirements are added to protect the process and material, describing: a) a requirement for a continuous charging operation to be implemented to minimize construction joints, and b) that storage facilities be provided to prevent fugitive water entering stored emulsion, and to prevent freezing of emulsion during storage.
9 | 626-4.4 | PREPARATION OF EXISTING SURFACE. Word changes modestly revise the section, | This section is equivalent to AC 10G. Cleaning/preparation of surface, application of tack or slurry seal coat, and repair of unsatisfactory areas are covered. Acceptable methods for cleaning and conditions for which water will not be allowed are covered. Removal of stripes, and cleaning and sealing of existing cracks is addressed.
10 | 626-4.5 | APPLICATION OF SLURRY SEAL COAT. Addition of instructions and minor word changes. | This section is equivalent to AC 10G. Addition of instructions for order of application; restriction on temperature range, no violent mixing, recommended film thickness; requirement to abandone entire batch if emulsion has broken; and rubber tired roller.

## P-630
P-630 MOS
Project Name: |  | Standard Specifications for Airport Construction
Project #:
Design Review:
FAA Reviewer:
Date: |  | 2019-03-07
# | Section | MOS Description | MOS Justification
| P-630 | Refined Coal Tar Emulsion Without Additives, Slurry Seal Surface Treatment
1 | P-630 | FAA requested that the standard specification (SS) number be changed from P-625 to P-630 and the item name be changed from "Coal Tar Pitch Emulsion Seal Coat" to "Refined Coal Tar Emulsion Without Additives, Slurry Seal Surface Treatment" be updated to match 10H pay item name. Update completed. | Updated to conform to 10H.
2 | P-630-2.1 | Gradation of aggregates in SS does not meet the 10H and will not be updated at this time. | Materials will complete a review of this section. | Materials to review
3 | P-630-3.2 | Table 630-2 Composition of Mixture table does not meet the 10H and will not be updated at this time. | Materials will complete a review of this section. | Materials to review
4 | P-630-4.1 | Weather Limitations. 10H has allows seal coat application to be applied when pavement surface temperature is 60 degrees or higher. The SS states provides a minimum temperature of 50 degrees or higher. The SS will not be updated at this time. | Materials will complete a review of this section. | Materials to review
5
6
7
8

## P-641 (P-156)
MOS P-641 EROSION, SEDIMENT, AND POLLUTION CONTROL
Project Name: |  | Standard Specifications for Airport Construction
Project #:
Design Review:
FAA Reviewer:
Date: |  | 2019-03-13
# | Section | MOS Description | MOS Justification
1 | P-641 General | This specification has been modified to meet federal EPA regulations and state DEC regulations. Currently the State of Alaska has primacy, but both DEC and EPA are planning project inspections. The specification page count has increased from 4 to 26 pages. There are also over 24 forms posted on the State DOT&PF construction website that are devoted exclusively to tracking storm water issues. That includes the Alaska DEC SWPPP Plan Template, which is used by our designers as a preliminary DOT&PF ESCP template that is sent to bidders. The winning bidder is expected to use that format for developing their SWPPP Plan, which will be given to DOT&PF and to ADEC as part of the permitting process. | P-641 content addresses the requirements of AC 10H C-102. Alaska's P-641 aligns with the content of the Dept. of Environmental Conservation's Construction GeneralPermit (Permit # AKR 100000, issued 2016), which complies with the Clean Water Act (CWA), 33 U.S. C. Section 1251, as amended by Water Quality Act of 1987, P.L. 100-4, and is issued under provisions of Alaska Statute 46.03, the Alaska Administrative Code, and other applicable State laws and regulations. AC NOTE: The Engineer may add any other temporary erosion control means and methods required by Federal, state or local authorities. In a continuing good faith effort by Alaska DOT&PF to follow APDES and the Consent Decree's continued monitoring requirement, P-156 was updated with 10H language and renumbered to P-641 to align with State Highway specification, 641 - Erosion, Sediment, and Pollution Control.
2 | P-641 Materials | There are no materials section or individual pay items for material installation. This has been replaced with general pay items broken out as Administration and BMP Installation and Maintenance. | BMPs (our acronym for material installation and maintenance of control items such as silt fence or seeding) are so numerous (there are about 50 listed in our BMP Guide) that we prefer to take a general approach to payment. Bidding is typically structured as lump sum or contingent sum. Contingent sum is a preset financial amount that can be drawn from based on construction agreement. Costs may be per pay item at a negotiated rate, or tracked by time and materials. Some items such as silt fence may be biddable.
3 | P-641 | 1.) Updated spec with FAA 10H language, however not renumbered to C-102 due to stringent guidance to continued monitoring per APDES and Consent Decree, along with alignment with State Hwy spec 641. At this time, 641 is under revsion by statewide and will be updated based on additional requirements. | Updated for 10H conformance.
4 | P-641-1.1 | Description. Added 10H language to conform to AC 150/5370-2 Operational Safety on Airports During Construction. Added a designer note to reference FAA AC 150/150/5200-33, Hazardous Wildlife Attractants on or Near Airports. | Updated for 10H conformance.
5 | P-641-2.5a | Materials. Added materials suitable as best managmenet practices (BMPs). | Updated for 10H conformance.
6 | P-641-3.1 | General. Added 10H language to follow pollution control laws, rules, regulations, etc. | Updated for 10H conformance.
7 | P-641-3.2 | Schedule. Added language for scheduling in accordance with CSPP and when work is allowed to begin. | Updated for 10H conformance.
8 | P-641-3.3 | Construction Details. Language added to follow CSPP schedule and phasing. | Updated for 10H conformance.
9 | P-641-5.1h | Basis of Payment. Subsidiary Items added to pay for work located outside of the project work zone. | Updated for 10H conformance.