## Sheet1
P-154 MOS
Project Name: |  | Newtok Airport Relocation
Project #: |  | CFAPT00310/AIP 3-02-0194-0XX-20XX
Design Review:
FAA Reviewer:
Date: |  | 2020-01-10
# | Section | MOS Description | MOS Justification
| P-154 | Subbase Course
1 | P-154-2.1 Table 154-1 | [Material shall have a gradation of] 90 to 100 percent of particles by weight passing a 3-inch sieve, 20 to 55 percent by weight passing the No. 4 sieve, and no more than 6 percent by weight passing the No. 200 sieve. Modified in specification: [Material shall have a gradation of] 100 percent of particles passing the 4-inch sieve, 85-100 percent (by mass) passing the 2-inch sieve, 15-60 percent (by mass) passing the No. 4 sieve, and no more than 10 percent (by mass) passing the No. 200 sieve. | This specification provides a well graded subbase course with increased limits for fines (minus P200) considering reasonable economy for large scale materials production at local sources and our knowledge of both: materials production at the existing developed local material source ('Hill 460'); and the engineering properties of materials at the proposed undeveloped local material source ('Hill 377'). This specification is generally consistent with 'Subbase Type A' in the DOT&PF Standard Specification for Highway Construction. Use of this product is not expected to negatively impact the performance or design life of the runway structural section or embankments. This modification will not adversely affect operating safety or stability of project embankments.
2 | P-154-3.4 | GENERAL METHODS FOR PLACING. [Paragraph 2] The subbase course shall be constructed in layers, Any layer shall not be less than 3 inches nor more than 8 inches of compacted thickness. The material, as spread, shall be of uniform gradation with no pockets of fine or coarse materials. No material shall be placed in snow or on soft, muddy, or frozen course. Modified in specification: The subbase course shall be constructed in layers, Any layer shall not be less than 4 inches nor more than 10 inches of compacted thickness. The material, as spread, shall be of uniform gradation with no pockets of fine or coarse materials. No material shall be placed in snow or on soft, muddy, or frozen course. | Lift thickness limits were increased considering that the maximum partical size is 4 inches for the modified subbase specification. This lift thickness will not negatively impact the performance or design life of the runway structural section or embankments. This modification will not adversely affect operating safety or stability of project embankments.