## Agg Base Surface Course
MOS AGGREGATE BASE AND SURFACE COURSES
Project Name: |  | Standard Specifications for Airport Construction
Project #:
Design Review:
FAA Reviewer:
Date: |  | 2020-05-18
# | Section | MOS Description | MOS Justification
| P-209 | Crushed Aggegate Base Course
1 | 209-1.1 | Minor word changes | Minor word changes have been made for readability, but do not change the meaning of the section. Replaced "aggregate base" by "aggregate," and omitted "in conformity"
2 | 209-2.1 | CRUSHED AGGREGATE BASE. Contains minor word changes in the first paragraph. Number and rename Table Substitute ATM and AASHTO for ASTM tests, Add Degradation Value, Increase Plasticity Index to 6. | Omited slag as an option. Alaska doesn't have significant sources of slag. Revised third sentence to remove "portion, defined as the portion" as unnecessary in describing fine aggregate. Added allowance to add fine aggregate to meet the gradation. Added Table number. AASHTO T 96 implements LA Wear (Resistance to Degradation) which is equivalent to ASTM C131; AASHTO T 104 is equivalent to ASTM C88; Replace ASTM D5821 with ATM 305 which implements AASHTO T 335; ATM 204 implements AASHTO T 89, and in combination, are equivalent to ASTM D4318 for Liquid Limit; ATM 205 implements AASHTO T 90, and in combination, are equivalent to ASTM D4318 for Plasticity Index. Added Degradation Value as substitute test for Clay lumps/ friable particles, with the Standard ATM 313 which is similar to ASTM C 142.
3 | 209-2.2 | GRADATION REQUIREMENTS. Set gradation limits different from AC 10H. Added direction to use Gradation D-1 unless specified otherwise. Substitute ATM for ASTM methods. | Substitute two gradations into Table 209-2, C-1 and D-1. Direct Contractor to use Gradation D-1 unless otherwise specified on the plans. Alaska has a demonstated base course performance history addressing local materials, material handling, and placement issues, as well as freeze-thaw performance. The gradations are available and used widely across the state. ATM 304 implements AASHTO T 11 which is equivalent to ASTM C117.
| 209-2.3 | SAMPLING AND TESTING. Replaced Resident Project Representative (RPR) with Engineer. Substitute ATM for ASTM test. | RPR is replaced with Engineer throughout the specification. Alaska refers to the Engineer in all parts of the contract. ATM 301 implements AASHTO T 2 which is equivalent to ASTM D75.
| 209-3.1 | CONTROL STRIP. Remove reference from paragraph 1 to increasing maximum compacted lift thickness from Control Strip. Modest rewording of paragraph 2 | Maximum compacted lift thickness is defined under 209-3.4 and is not adjusted by Control Strip activity. Added and reworded paragraph 2 for complete description of activities in constructing the base course.
4 | 209-3.2 | PREPARING UNDERLYING COURSE. Renamed subsection. Rewording of section to indicate Engineer acceptance will be in writing, remove reference to re-proof rolling as a measure for adequate compaction, remove potential causes of soft or yielding area, add soft and yeilding areas must be compacted to target density, add "or as directed by the Engineer." | Renamed subsection for readability. Shortened section to improve readability and to: emphasize Engineer's acceptance of the underlying course, in writing, is required prior to placing any new material; remove proof rolling as an indicator of adequate drainage or whether contractor should correct rutted or soft areas, present for any reason, to the required density before placing the next course; provide Engineer with flexibility for placement, if needed.
5 | 209-3.3 | PRODUCTION. Minor rewording, replace "placement" with "spreading equipment." Added requirement for plant to blend and mix material. | Minor rewording doesn't alter meaning of the paragraph: "per paragraph" revised to "according to Subsection"; "to the placement" revised to "to the spreading equipment" which is accurate. Added statement for completeness that the plant shall blend and mix aggregate material to meet the specs.
6 | 209-3.4 | PLACEMENT. Remove description of equipment. Revision to section addresses maximum layer thickness, prohibit placement on frozen material. | Equipment has been tested, demonstrated effective, and approved for work by the Engineer in the Control Strip. Define placement of crashed agg base material in equal depth layers of maximum 6-inch thickness. Prohibit placement of base course over frozen material.
7 | 209-3.5 | COMPACTION. Reworded paragraph one for brevity. Adjust paragraph two for maximum density, and Substitute ATM for ASTM methods | Reworded section retains necessary information and removed reference to compaction equipment which has been previously tested and approved for work by the Engineer in the Control Strip. Establish 98% of the maximum labroatory density as the target density, revise "subbase material" to "crushed aggregate base material" for determining maximum density. Substitute ATM 207 which implement AASHTO T 99 and AASHTO T 180 as equivalent to ASTM D1557, or ATM 212 Determining the Standard Density of Coarse Granular Materials using the Vibratory Compactor, which is equivalent to ASTM D4253, and is appropriate to determine standard density values for compaction control of open-graded aggregate materials.
8 | 209-3.7 | MAINTENANCE. Minor rewording. Inserted phrases to shorten and tighted meaning. Deleted sentence relating to contractor's responsibility to verify materials meet specifications. | Clarified in the first sentence the contractor's responsibility to maintain, until acceptance, base course meeting contract specifications. Deleted the second sentence as unnecessary requiring verification that materials meet contract specifications, because all material must meet specs. Added a clause to the end of the third sentence describing damage that can result by routing equipment over completed base course.
9 | 209-3.8 | SURFACE TOLERANCES. Minor rewording. Revised "shall" to "will," and added "by the Engineer." Deleted statement relating to tolerances applied only to the top layer. | Alaska uses "shall" to denote a requirement for the Contractor, and "will" to denote an action taken by the Engineer; added the phrase "by the Engineer" to clarify that the Engineer would evaluate the base course to the tolerances in subitems a. and b. Deleted statement relating tolerances to the top layer as unnecessary because the Engineer will perform the action.
10 | 209-3.9 | ACCEPTANCE SAMPLING AND TESTING. Substituted ATM for ASTM method. a. Density. Revised paragraph to simply and shorten description. Substituted ATM for ASTM methods. | Substitute ATM Standard Practice 4 Random Sampling which is essentially similar to ASTM D3665. a. Revised paragraph for brevity and clarity. Shortened paragraph includes all key information. Reworded statement relation to reworking and recompacting areas with failed density tests, omitting reference to number of tests as duplicating prrevious paragraph. Deleted statement defining maximum density as unnecessary. ATM 207 implements AASHTO T 180 which is equivalent to ASTM D1557. AASHTO ATM 212 is applicable as an alternative for open-graded aggregate. ATM 213 implements AASHTO T 310 which is equiavlent to ASTM D6938.
11 | 209-3.9 | ACCEPTANCE SAMPLING AND TESTING. b. Thickness. Revised paragraph to simply and shorten description. | b. Revised paragraph for simplicity and clarity. Shortened paragraph includes all key information.