## Agg Base Surface Course
MOS AGGREGATE BASE AND SURFACE COURSES
Project Name: |  | Standard Specifications for Airport Construction
Project #:
Design Review:
FAA Reviewer:
Date: |  | 2020-07-28
# | Section | MOS Description | MOS Justification
| P-220 | CEMENT TREATED SOIL BASE COURSE
1 | 220 | Thoughout P-220: - Replace Resident Project Representative (RPR) with Engineer; - Capitalize Specifications and Plans; - Add "Portland" before cement in some cases - Add Table numbering (ex. 220-1) and column headings, and reference table by number; - Substitute "job mix design" for "mix design." - Replace "shall" with "will" in some cases | - Engineer is consistently used throughout Alaska DOT&PF contracts and is understood and accepted by industry; - Capitalize certain words for uniformity; - Add Portland before cement in introductory sentences to clarify this spec does not contemplate using asphalt cement; - Table numbering follows Alaska specification convention; - Job mix design is conventional usage by department, industry, and contractors implying the tested and approved soil-cement mixture against which acceptance testing with be compared. - Replace "shall" with "will" when the action is peformed by the Engineer.
2 | 220-1.1 | DESCRIPTION. Add requirement for a Soil-Cement technician. | Addition of Contractor-provided Soil Cement Technician requires experienced supervision for work crew.
3 | 220-2.1 | CEMENT. Substituted AASHTO M 85 specification for ASTM C150. | AASHTO M 85 is equivalent to ASTM C150.
4 | 220-2.2 | WATER. Revise two sentences into one. | Restated subsection requires water to be potable or to meet ASTM C1602.
5 | 220-2.3 | SOIL. Add requirement to meet agrregate gradation. Add Table 220-1. | Adds restrictions for soil to meet specified organic content and gradation requirements provided in Table 220-1
6 | 220-2.4 | ASPHALT MATERIAL. Subsection Not Used. | The Department will treat P-220 was a soil and portalnd cement spec. Asphalt cement wil not be used with P-220.
7 | 220-3.1 | PROPORTIONS. - Substitute AASHTO T 134 for ASTM D558. - Restate cement application rate to reference mix design. - Incorporate 7-day minimum compressive strength requirement. | - Substitute AASHTO T 134 which is essentially similar to ASTM D558. - Direct cement application rate to meet mix design parameters. Proportions are not available at bidding. - 7-day strength requirement is consistent with Engineer Note for AC 10H subsection 220-3.1.
8 | 220-3.1 | PROPORTIONS. - Add material submittal requirements. - Describe process Department uses for Job Mix Design, job mix design values, and production restrictions. - Add Table 220-2. | - Material submittal requirements enable the Department to develop mix design using materials provided by Contractor. - Process describes procedures for developing Job Mix Design, values that will be generated for the Contractor to target, and restrictions on the Contractor regarding rate of application for Portland cement. - Table 220-2 lists Estimating Factors the Contractor may use during bidding.
9 | 220-3.2 | CONTRACTOR'S SOIL CEMENT TECHNICIAN. Require professional experience for Soil Cement Technician | Experienced supervision increases capablity of crew and quality of production.
10 | 220-3.3 | PRE SOIL-CEMENT PRODUCTION MEETING. Add requirement for Preproduction meeting. | Preproduction meeting permits discussion and resolution of final details and requirements for Control Strip and full production work.
11 | 220-4.4 | EQUIPMENT. Added requirement for cememt distributor and calibration. | Equipment designed for purpose improves control of cement distribution and uniformity of soil-cement base course.
12 | 220-4.7 | CEMENT APPLICATION, MIXING, AND FINISHING. Allow for both Methods in the specification: Mixed-in-place, and Central plant mix method. Incorporate as subitems a. and b. | Contractor will determine which method meets the project requirements. Differentiate methods as a. Method A Mixed-in-place, and b. Method B Central plant mixed with addition of Subsection headings. Methods are consistent with AC 10H description for each, except deleted first sentence from Method B as unnecesary.
13 | 220-4.8 | COMPACTION. - Substitute AASHTO T 143 for ASTM D 558. - Add a test method for in-place field density testing. - Incorporate frequency of in-place field testing. - Delete statement defining maximum dry density. | - Substitute AASHTO T 134 which is a laboratory method essentially similar to ASTM D558 and clarify lab specimens will be the standard for field density. - Added ATM 213 for in-place field density by nuclear gauge. ATM 213 implements AASHTO T 310 which is appropriate for the in-place determination of density of soil-cement mixtures. - Adopt frequency for sampling/testing for all projects. - Deleted definition of maximum dry density as implicity understood within the context of AASHTO T 134.
14 | 220-4.12 | ACCEPTANCE SAMPLING AND TESTING. - Adopted frequency of two acceptance tests per 1,000 square yards. - Substitute ATM Standard Procedure 4 in place of ASTM D3665. | - Adopted two tests per 1,000 square yards as consistent with production testing and appropriate for project sizes. - ATM Standard Practice 4 Random Sampling is essentially similar to ASTM D3665.
15 | 220-4.12.a | ACCEPTANCE SAMPLING AND TESTING. a. Density. - Substitute AASHTO T 134 for ASTM D 558. - Substitute ATM 213 in place of ASTM D6938. - Deleted statement defining maximum dry density, in two places. | - Substitute AASHTO T 134 which is a laboratory method essentially similar to ASTM D558. - ATM 213 implements AASHTO T 310 (direct transmitssion) which is equivalent to ASTM D6938 (Procedure A). - Deleted definition of maximum dry density as implicity understood within the context of AASHTO T 134.
16 | 220-4.12.b | ACCEPTANCE SAMPLING AND TESTING. b. Thickness. - Revised and shortened by distributing reference to sublot - Deleted second sentence. | - Referencing sublot in two places associates sublot more closely to sampling requirements and to criteria for rejection. - Second sentence is omitted because the rejection limit is most important and is stated in final sentence.
17 | 220-6.2 | BASIS OF PAYMENT. Included rereference to Soil Cement Technician and an included cost. | Cost of Soil Cement Technician will not be paid separately, so it is stated with other costs included in the unit price.
18
19
20