## Blank
State of Alaska
Department of Transportation
& Public Facilities
Supplier Submitted Concrete Proportions (Form 25D_203)
Note: Adjust this form as needed to meet project and mixture requirements.
Project No: | Example |  |  | Project Name: | TBD
Supplier: | ABC Mix Plant |  |  |  | Plant Location: | Anytown |  |  | Mix ID No. | TBD
Aggregate Materials Source(s): |  |  | TBD |  |  |  |  | Cement Brand/Type: |  | Xyz / Type III
Note: Shaded areas automatically compute values.
Class | AA |  | Concrete |  | Minimum Compressive Strength (psi): |  |  |  |  | 5000
Specifications: |  | Sec 501 |  | Use: | General |  | Cement Content (sacks/cy): |  |  | 6.5957
-Sieve Analysis -
AASHTO Gr.# |  | 67 |  | AASHTO Gr.# |  | 8 |  | AASHTO Gr.# |  | M6
Coarse Aggregate |  |  |  | Intermediate Aggregate |  |  |  | Fine Aggregate
Sieve | % Pass | Specs |  | Sieve | % Pass | Specs |  | Sieve | % Pass | Specs
1 1/2" | 100 | [6 empty] | 3/8" |  | 100
1" | 100 | 100 |  | 1" |  | 100 |  | #4 | 100 | 95-100
3/4" | 95 | 90-100 |  | 3/4" |  | 100 |  | #8 | 95 | 80-100
1/2" | 60 |  |  | 1/2" |  | 100 |  | #16 | 75 | 50-85
3/8" | 39 | 20-55 |  | 3/8" |  | 85-100 |  | #30 | 43 | 25-60
#4 | 4 | 0-10 |  | #4 |  | 10-30 |  | #50 | 15 | 10-30
#8 | 0.7 | 0-5 |  | #8 |  | 0-10 |  | #100 | 4 | 2-10
#200 | 0.04 |  |  | #200 |  |  |  | #200 | 1.3 | 0-3
SSD Specific Gravity: |  | 2.728 |  | SSD Specific Gravity: |  |  |  | SSD Specific Gravity: |  | 2.706
Absorption %: |  | 0.6 |  | Absorption %: |  |  |  | Absorption %: |  | 1.3
Dry-Rodded Unit Wt: |  |  |  | Dry-Rodded Unit Wt: |  |  |  | Fineness Modulus: |  | 2.68
Mix Design Batch Data |  |  |  | Specific | Batch Weights |  |  | Batch Volumes |  | Notes:
Component |  |  |  | Gravities | Pounds or fluid oz Per Yd3 |  |  | Ft3 per Cubic Yard
Cement |  |  |  | 3.15 | 620 |  | lbs. | 3.1543
Water (ACI 211.1)→ |  | 62.4 | pcf |  | 245 |  | lbs. | 3.9263
Coarse Aggregate (SSD) |  |  |  | 2.728 | 1750 |  | lbs. | 10.2804
Inter. Aggregate (SSD) | [6 empty] | lbs. | 0
Fine Aggregate (SSD) |  |  |  | 2.706 | 1350 |  | lbs. | 7.9951 |  | Admix wt/yd3
Master Polyheed 997 |  | fl oz/cwt = | 6.4516 | 1.28 | 40 |  | fl oz | 0.041775 |  | 3.3367
Master Air AE 90 |  | fl oz/cwt = | 0.32258 | 1.01 | 2 |  | fl oz | 0.0020888 |  | 0.13164
Admixture 3 |  | fl oz/cwt = |  |  |  |  | fl oz
Admixture 4 |  | fl oz/cwt = |  |  |  |  | fl oz
Air %: | 6 | [6 empty] | 1.62 |  | Theoretical Max SpG
Totals: |  |  |  |  | 3968.4683 |  | lbs. | 27.02 |  | 156.2389
Compressive Strength Tests (ave. of 3 cyl) | [9 empty] | Specifications
Cyls. No. | Size | Age | Average PSI |  | Probable 28-day Strength (psi): |  |  | 6200 |  | 5000 Min
89-91 | 4x8 | 3 | 2760 |  | Slump or Slump Flow (in): |  |  | 4 |  | 4
92-94 | 4x8 | 7 | 4620 |  | Air content (%): |  |  | 6.2 |  | 4.5-7.5
94-96 | 4x8 | 14 | 5790 |  | Water/Cement Ratio (lb / lb): |  |  | 0.39958 |  | 0.40 Max
97-99 | 4x8 | 28 | 6370 |  | Wet Density (pcf): |  |  | 146.8715
[5 empty] | Nom. Max. aggregate size: |  |  | 0.75"
Volume of coarse aggregate
[5 empty] | per unit volume of concrete (cf/cf): |  |  |  | 0.38047
Unit | 1 fl oz = | 1.8047 | in3 |  | Chloride Ion Content (%)
equivalents | 1 ft3 = | 1728 | in3 |  | SAM Number for Class P |  |  | N/A
Submitted By: | [8 empty] | Date:
(Supplier's Representative) Name/Title
Approved By: | [8 empty] | Date: | 2025-05-20
DOT&PF Materials Engineer or Quality Assurance Engineer
State of Alaska
Department of Transportation
& Public Facilities
Supplier Submitted Concrete Proportions (Form 25D-203)
Admixture, Required Attachment Checklist, Remarks and Engineer Seal
Supplier: | ABC Mix Plant |  |  | Project: | TBD
Admixture | [7 empty] | Mfg. Recommended Dosage Range |  | Mix Design dosage range
Required for: | Attachments | [7 empty] | Check box if attached | Check box if the material is not used in this mix design
501 | NRMCA plant and delivery system certification
501, 550 | Mix Design computations per Contract requirements
501 | Chloride ion content testing report per AASHTO T 260
501, 550 | Plant manager's certification of weighing and measuring devices
501, 550 | Cementitious materials certifications per AASHTO M 85
501, 550 | Mixing water and ice test results or certifications per Subsection 712-2.01
501, 550 | Coarse aggregate quality test results per Subsection 703-2.02
501, 550 | Coarse aggregate gradtion test results per Subsection 703-2.02 or ATM 530
501, 550 | Fine aggregate quality test results per Subsection 703-2.01
501, 550 | Fine aggregate gradation test results per Subsection 703-2.01 or ATM 530
501, 550 | Other aggregate quality test results per Subsection 703-2.01 or 703-2.02
501, 550 | Other agg. gradation test results per Subsection 703-2.01 or 703-2.02 or ATM 530
501, 550 | Chemical admixture certifications per Subsection 711-2.02
501, 550 | Admixture manufacturer's certification of compatibility for adding simultaneously*
501, 550 | Compressive strength test data w/Graphs of psi vs. age and psi vs. w/c
501, 550 | Test data of mixture temperature, slump, unit weight and air content
501, 550 | Graph of theoretical unit weight vs. % air (for air-entrained concrete)
501, 550 | Graph of compressive strength vs. % air (for air-entrained concrete)
* Either manufacturer's letter or as shown in admixture certifications of compatibility
Supplier Remarks:
AK P.E. Stamp (501)
Approving Engineer's Remarks:
Page 2, Form 25D-203 - 3 or less aggregates