## T 327 Lab Form
Asphalt Worksheet - ATM 317 Micro-Deval Degradation
Project Name: |  |  |  |  | Sample Number:
Federal No: |  | AKSAS No.
Material: |  | Source:
Item No: |  | Location:
Test Location: |  | Sampled by: |  |  | Date Sampled:
Depth: |  | Testing Tech: |  |  | Date Received:
C/L & Grade Reference: |  | Quantity Represented: |  |  | Lab Number:
Resistance of Coarse Aggregate to Degradation by Abrasion in the Micro-Deval Apparatus AASHTO T 327 (ASTM D6928)
Test Sample
1. Obtain a sample in accordance with ATM 301 - WAQTC FOP for AASHTO R 90 Sampling Aggregate Products.
2. Reduce sample to testing size in accordance with ATM 303 - WAQTC FOP for AASHTO R 76 Reducing Samples of Aggregate
to Testing Size.
3. Test sample shall be washed and oven-dried at no less than 110 ± 50C (230±90F) to constant mass.
Procedure
4. Sample shall be separated into individual size fractions in accordance with ATM 304 - WAQTC FOP for AASHTO T 27/T 11
Sieve Analysis of Fine and Coarse Aggregates. Recombined to meet the appropriate grading in Table 1, 2, or 3 of AASHTO T 327,
based on the nominal maximum aggregate size of the embankment, paving, or surfacing layer wherein the aggregate is incorporated.
5. Record initial dry mass of sample to the nearest 1.0 g.
6. Sample shall be immersed in 2.0 liters of potable water at 20±50C (68±90F) for minimum of 1 hour then placed with the water
into the Micro Deval abrasion container with 5000±5 g of steel balls. Attach cover securely and place container on the machine.
7. Run the machine at the appropriate rate for the specified number of revolutions for the grading tested.
8. At the end of the test period carefully pour the sample and steel balls over a 4.75 mm sieve nested on top of a 1.18 mm sieve and
wash until all of the material finer than 1.18 mm has been washed away. Remove the steel balls.
Combine the material retained on the two nested sieves and dry to constant mass. Record final mass to nearest 1.0 g.
9. Report percent loss to the nearest 0.1 percent.
Table 1 | Sample: 19.0 to 9.5mm | 12,000 ± 100 Revolutions |  | Total Initial Mass Required = 1500 ± 5g
Passing (mm) | Retained (mm) | Mass (g) |  | Initial mass
19 | 16 | 375
16 | 12.5 | 375
12.5 | 9.5 | 750 |  |  | Final mass | Mass loss | % Loss
Total =
Table 2 | Sample: 12.5 to 4.75mm | 10,500 ± 100 Revolutions |  | Total Initial Mass Required = 1500 ± 5g
Passing (mm) | Retained (mm) | Mass (g) |  | Initial mass
12.5 | 9.5 | 750
9.5 | 6.3 | 375
6.3 | 4.75 | 375 |  |  | Final mass | Mass loss | % Loss
Total =
Table 3 | Sample: 9.5 to 4.75mm | 9,500 ± 100 Revolutions |  | Total Initial Mass Required = 1500 ± 5g
Passing (mm) | Retained (mm) | Mass (g) |  | Initial mass
9.5 | 6.3 | 750
6.3 | 4.75 | 750 |  |  | Final mass | Mass loss | % Loss
Total =
Data entry cell indicated with light blue shading

## T 327 Example
Asphalt Worksheet - ATM 317 Micro-Deval Degradation
Project Name: |  |  |  |  | Sample Number:
Federal No: |  | AKSAS No.
Material: |  | Source:
Item No: |  | Location:
Test Location: |  | Sampled by: |  |  | Date Sampled:
Depth: |  | Testing Tech: |  |  | Date Received:
C/L & Grade Reference: |  | Quantity Represented: |  |  | Lab Number:
Resistance of Coarse Aggregate to Degradation by Abrasion in the Micro-Deval Apparatus AASHTO T 327 (ASTM D6928)
Test Sample
1. Obtain a sample in accordance with ATM 301 - WAQTC FOP for AASHTO R 90 Sampling Aggregate Products.
2. Reduce sample to testing size in accordance with ATM 303 - WAQTC FOP for AASHTO R 76 Reducing Samples of Aggregate
to Testing Size.
3. Test sample shall be washed and oven-dried at no less than 110 ± 50C (230±90F) to constant mass.
Procedure
4. Sample shall be separated into individual size fractions in accordance with ATM 304 - WAQTC FOP for AASHTO T 27/T 11
Sieve Analysis of Fine and Coarse Aggregates. Recombined to meet the appropriate grading in Table 1, 2, or 3 of AASHTO T 327,
based on the nominal maximum aggregate size of the embankment, paving, or surfacing layer wherein the aggregate is incorporated.
5. Record initial dry mass of sample to the nearest 1.0 g.
6. Sample shall be immersed in 2.0 liters of potable water at 20±50C (68±90F) for minimum of 1 hour then placed with the water
into the Micro Deval abrasion container with 5000±5 g of steel balls. Attach cover securely and place container on the machine.
7. Run the machine at the appropriate rate for the specified number of revolutions for the grading tested.
8. At the end of the test period carefully pour the sample and steel balls over a 4.75 mm sieve nested on top of a 1.18 mm sieve and
wash until all of the material finer than 1.18 mm has been washed away. Remove the steel balls.
Combine the material retained on the two nested sieves and dry to constant mass. Record final mass to nearest 1.0 g.
9. Report percent loss to the nearest 0.1 percent.
Table 1 | Sample: 19.0 to 9.5mm | 12,000 ± 100 Revolutions |  | Total Initial Mass Required = 1500 ± 5g
Passing (mm) | Retained (mm) | Mass (g) |  | Initial mass
19 | 16 | 375 |  | 375
16 | 12.5 | 375 |  | 375.8
12.5 | 9.5 | 750 |  | 750.2 | Final mass | Mass loss | % Loss
|  |  | Total = | 1501 | 1325.7 | 175.3 | 11.68%
Table 2 | Sample: 12.5 to 4.75mm | 10,500 ± 100 Revolutions |  | Total Initial Mass Required = 1500 ± 5g
Passing (mm) | Retained (mm) | Mass (g) |  | Initial mass
12.5 | 9.5 | 750 |  | 750
9.5 | 6.3 | 375 |  | 375
6.3 | 4.75 | 375 |  | 373.1 | Final mass | Mass loss | % Loss
|  |  | Total = | 1498.1 | 1467.3 | 30.8 | 2.056%
Table 3 | Sample: 9.5 to 4.75mm | 9,500 ± 100 Revolutions |  | Total Initial Mass Required = 1500 ± 5g
Passing (mm) | Retained (mm) | Mass (g) |  | Initial mass
9.5 | 6.3 | 750 |  | 749.6
6.3 | 4.75 | 750 |  | 750.2 | Final mass | Mass loss | % Loss
|  |  | Total = | 1499.8 | 1225.9 | 273.9 | 18.26%
Data entry cell indicated with light blue shading
( For electronic copy, contact richard.giesel@alaska.gov )