## Spot Test-Blank
ATM 424 Spot Test for Estimating Residual Application Rate of Asphaltic Material Distributors References: ASTM D2995, AASHTO PP 93
Project Name: |  |  |  |  | Sample Number:
Federal No: |  |  | IRIS No.
Material: |  |  | Source:
Item No: |  |  | Location:
Test Location: |  |  | Sampled by: |  | Date Sampled:
Depth: |  |  | Testing Tech: |  | Date Received:
C/L & Grade Reference: |  |  | Quantity Represented: |  | Lab Number:
Test Specimens
1. Cut required number of square 12" x 12" ±1/4" geotextile fabric pads from minimum 8 oz./yd2 non-woven fabric.
2. Cut an equal number of 15" x 30" sheets of 40# butcher paper, fold in half to make a 15" square folder.
3. Place one geotechnical pad in each paper folder.
4. Number each folder. Weigh geotechnical pads and folders. Record masses to nearest 0.1 g on folder and worksheet.
Procedure (Spot Test of Application Rate)
1. Select enough (3 is typical) of the geotextile pads so that a representative sample may be obtained from the roadway to be sprayed with asphalt. Position the pads in locations where they will not be run over by the wheels of the distributor truck and in locations where the truck will be up to the speed specified by the truck calibration.
2. Create a loop of duct tape with adhesive side facing out. Place two loops of duct tape on one edge of each geotextile pad.
3. Place pad with tape facing down on roadway so taped edge is facing the distributor. Apply pressure to the taped pad to secure it to the roadway. Continue this operation by placing additional pads in the desired measurement area.
4. As soon as the distributor has passed over the geotextile fabric pads, remove each pad from the roadway, remove the tape from the pad, and place it in the respective butcher paper folder.
5. Obtain a sample of the asphalt emulsion in accordance with ATM 401 and submit it to lab for determination of % Asphalt. Record manufacturer’s tank and batch number for tack sample.
6. Take pad and folder assemblies to lab and dry to constant mass in an oven maintained at 230 ± 90F
7. Record dry mass of each pad w/asphaltic material and folder assembly to the nearest 0.1 g.
8. Calculate application rate of asphaltic material by subtracting beginning mass of pad & folder from final mass of pad, folder & asphalt
Calculations - Spot Test Application Rate |  |  | (All masses in grams) |  | Density (g/ml) = | 1.0031
Pad Number / |  |  | pad, folder | pad, folder, asphalt | B, asphalt mass | A, Application
Location | Initial pad mass | Initial folder mass | Initial dry mass | Final dry mass | per 1.0 ft2 pad | rate (gallons/yd2)
1
2
3
4
5
6
7
8
9
10
11
12
Averages =
Asphaltic material mass per 1.0 ft2 pad (g): B = mf - mi |  |  |  | AASHTO PP 93, Table 1
Where: mf = Final dry mass of pad, folder and asphaltic material |  |  |  | Surface Type | Residual Rate Range (gal/yd2)
mi = Initial mass of pad & folder |  |  |  | New Asphalt | 0.020 - 0.045
Application Rate (gal/yd2): A = B/D x 0.000264gal/ml x 9 ft2/yd2 |  |  |  | Existing Asphalt | 0.040 - 0.070
Where: B = Net mass of asphaltic material, g / 1.0 ft2 pad |  |  |  | Milled Surfaces | 0.040 - 0.080
D = Density of asphaltic material, g / ml (use 1.010 if not given) |  |  |  | Concrete (PCC) | 0.030 - 0.050

## Spot Test (Example)
ATM 424 Spot Test for Estimating Residual Application Rate of Asphaltic Material Distributors References: ASTM D2995, AASHTO PP 93
Project Name: |  |  |  |  | Sample Number:
Federal No: |  |  | AKSAS No.
Material: |  |  | Source:
Item No: |  |  | Location:
Test Location: |  |  | Sampled by: |  | Date Sampled:
Depth: |  |  | Testing Tech: |  | Date Received:
C/L & Grade Reference: |  |  | Quantity Represented: |  | Lab Number:
Test Specimens
1. Cut required number of square 12" x 12" ±1/4" geotextile fabric pads from minimum 8 oz./yd2 non-woven fabric.
2. Cut an equal number of 15" x 30" sheets of 40# butcher paper, fold in half to make a 15" square folder.
3. Place one geotechnical pad in each paper folder.
4. Number each folder. Weigh geotechnical pads and folders. Record masses to nearest 0.1 g on folder and worksheet.
Procedure (Spot Test of Application Rate)
1. Select enough (3 is typical) of the geotextile pads so that a representative sample may be obtained from the roadway to be sprayed with asphalt. Position the pads in locations where they will not be run over by the wheels of the distributor truck and in locations where the truck will be up to the speed specified by the truck calibration.
2. Create a loop of duct tape with adhesive side facing out. Place two loops of duct tape on one edge of each geotextile pad.
3. Place pad with tape facing down on roadway so taped edge is facing the distributor. Apply pressure to the taped pad to secure it to the roadway. Continue this operation by placing additional pads in the desired measurement area.
4. As soon as the distributor has passed over the geotextile fabric pads, remove each pad from the roadway, remove the tape from the pad, and place it in the respective butcher paper folder.
5. Obtain a sample of the asphalt emulsion in accordance with ATM 401 and submit it to lab for determination of % Asphalt. Record manufacturer’s tank and batch number for tack sample.
6. Take pad and folder assemblies to lab and dry to constant mass in an oven maintained at 230 ± 90F
7. Record dry mass of each pad w/asphaltic material and folder assembly to the nearest 0.1 g.
8. Calculate application rate of asphaltic material by subtracting beginning mass of pad & folder from final mass of pad, folder & asphalt
Calculations - Spot Test Application Rate |  |  | (All masses in grams) |  | Density (g/ml) = | 1.0031
Pad Number / |  |  | pad, folder | pad, folder, asphalt | B, asphalt mass | A, Application
Location | Initial pad mass | Initial folder mass | Initial dry mass | Final dry mass | per 1.0 ft2 pad | rate (gallons/yd2)
1 | 24.4 | 23.6 | 48 | 65.2 | 17.2 | 0.0407409
2 | 24.9 | 23.8 | 48.7 | 66.3 | 17.6 | 0.04168837
3 | 24.1 | 23.1 | 47.2 | 64.7 | 17.5 | 0.0414515
4
5
6
7
8
9
10
11
12
|  |  |  | Averages = | 17.43333 | 0.04129359
Asphaltic material mass per 1.0 ft2 pad (g): B = mf - mi |  |  |  | AASHTO PP 93, Table 1
Where: mf = Final dry mass of pad, folder and asphaltic material |  |  |  | Surface Type | Residual Rate Range (gal/yd2)
mi = Initial mass of pad & folder |  |  |  | New Asphalt | 0.020 - 0.045
Application Rate (gal/yd2): A = B/D x 0.000264gal/ml x 9 ft2/yd2 |  |  |  | Existing Asphalt | 0.040 - 0.070
Where: B = Net mass of asphaltic material, g / 1.0 ft2 pad |  |  |  | Milled Surfaces | 0.040 - 0.080
D = Density of asphaltic material, g / ml (use 1.010 if not given) |  |  |  | Concrete (PCC) | 0.030 - 0.050