## T 106 Blank
ATM 507 Mortar Cubes (Reference: AASHTO R 64, AASHTO T 106, ASTM C109)
Concrete Worksheet - Mortar or Grout Cube Procedure & Test Data
Project Name: | [5 empty] | Sample Number:
Federal No: |  |  | AKSAS No.
Material: |  |  | Source:
Item No: |  |  | Location:
Test Location: |  |  | Sampled by: |  |  | Date Sampled:
Depth: |  |  | Testing Tech: |  |  | Date Received:
C/L & Grade Reference: |  |  | Quantity Represented: |  |  | Lab Number:
Specimen Marking, Removal from Mold, Mold Cleaning, Coating, and Sealing
Remove top plate and mark "TOP" on top surface of all cube specimens just before removal from molds. Never load TOP!
Remove bottom plate thumb screws and carefully twist cube mold to separate from bottom plate. Remove thumb screws
holding mold halves together, carefully pry halves apart, push on cubes parallel to mold faces with your thumbs to free from mold.
Mark ID # on cubes. Clean molds with soft brass brush. Soak adhered cement paste with WD-40 to loosen, then wipe clean.
Coat molds with mineral oil, wipe off excess with a moderately oiled shop towel. Seal mold halves and base with petroleum jelly.
Remove any excess sealant from inside cube chambers with a Q-tip. Install cover plate. Seal prepared mold in heavy plastic bag.
Apparatus
1. Molds for the 2 inch cube specimens shall be tight fitting with planeness of sides <0.002". Height of 2.00 + 0.01", -0.015".
Distance between opposite sides 2.00 ± 0.02". Angle between adjacent faces 90 ± 0.50. Conformance checked every 2.5 years.
2. Tamper, nonabsorptive, nonabrasive, nonbrittle material such as a rubber compound with Shore A hardness of 80 ± 10
Cross section of tamper is 0.50 ± 0.06" by 1.00 ± 0.06". Length is 5" to 6".
Procedure for making 2" x 2" x 2" Cube Specimens, Note: Fluid mixes consolidated by tapping surface with finger 5 x per lift
1. Start molding specimens within 2 min and 30 s of the original mixing of the mortar batch.
2. Place a 1" layer of mortar in all 3 compartments of the mold and tamp each 32 times in about 10 s in four rounds of 8 per Fig. 1.
3. When tamping of first layer is completed in all 3 compartments, fill to slightly above the mold top and tamp as in the first layer.
4. During tamping of the second layer, bring mortar forced out onto top, back into mold with a gloved finger at end of each round.
5. On completion of tamping, tops of all cubes should extend slightly above top of mold. Bring in mortar forced out of mold with
a trowel. Smooth each cube by drawing flat side of trowel, with leading edge slightly raised, once at right angle to length of mold.
6. Then to level protruding mortar and make its thickness more uniform, draw flat side of trowel, with leading edge slightly raised,
once along the length of the mold.
7. Cut off mortar to a plane surface flush with top of mold by drawing straight edge of trowel (held nearly perpendicular to mold)
with a sawing motion over the length of the mold. Clean mold top around cubes and attach cover plate.
Determination of Compressive Strength
1. Test cubes immediately after removal from saturated lime water. If more than one cube, keep others immersed in 73.5±3.5 0F
water until time of testing. Wipe each cube to SSD condition, and remove all sand grains from faces in contact with test machine
bearing platens. Check these two faces for planeness with a straight edge and 0.002" feeler gauge. (see T 106, Note 9)
2. Apply load to surfaces that were in contact with true plane surfaces of mold. Place cube below center of upper bearing bloc.
3. Apply load at rate of 200-400 lbs/s. Dial in load rate during first half of anticipated maximum load, then make no further changes.
4. Record maximum load indicated by test machine. Calculate compressive strength as fm = P/A
Type of mix/Mfg: |  |  |  |  | Mix Consistency:
Weather: | Temperature: |  | Sky: |  | Wind: |  | Precipitation:
Required Mixing Time: |  |  | Actual Mixing Time: |  | (mm:ss) | Sample Type:
Maximum Water/Bag: |  |  | Actual Water/Bag: |  | Test Date/Time:
Specimen Number: | 1 | 2 | 3 | Average | 4 | 5 | 6 | Average
Age: (dd:hh:mm) |  |  |  | of set |  |  |  | of set
l = length (0.01 in) |  |  |  | rounded |  |  |  | rounded
w = width (0.01 in) |  |  |  | to 10 psi |  |  |  | to 10 psi
A = l x w (Area, in2):
Loading Rate (lbs/s):
P = Maximum Load (lb):
fm = P/A (psi)

## T 106 (Example)
ATM 507 Mortar Cubes (Reference: AASHTO R 64, AASHTO T 106, ASTM C109)
Concrete Worksheet - Mortar or Grout Cube Procedure & Test Data
Project Name: | [5 empty] | Sample Number:
Federal No: |  |  | AKSAS No.
Material: |  |  | Source:
Item No: |  |  | Location:
Test Location: |  |  | Sampled by: |  |  | Date Sampled:
Depth: |  |  | Testing Tech: |  |  | Date Received:
C/L & Grade Reference: |  |  | Quantity Represented: |  |  | Lab Number:
Specimen Marking, Removal from Mold, Mold Cleaning, Coating, and Sealing
Remove top plate and mark "TOP" on top surface of all cube specimens just before removal from molds. Never load TOP!
Remove bottom plate thumb screws and carefully twist cube mold to separate from bottom plate. Remove thumb screws
holding mold halves together, carefully pry halves apart, push on cubes parallel to mold faces with your thumbs to free from mold.
Mark ID # on cubes. Clean molds with soft brass brush. Soak adhered cement paste with WD-40 to loosen, then wipe clean.
Coat molds with mineral oil, wipe off excess with a moderately oiled shop towel. Seal mold halves and base with petroleum jelly.
Remove any excess sealant from inside cube chambers with a Q-tip. Install cover plate. Seal prepared mold in heavy plastic bag.
Apparatus
1. Molds for the 2 inch cube specimens shall be tight fitting with planeness of sides <0.002". Height of 2.00 + 0.01", -0.015".
Distance between opposite sides 2.00 ± 0.02". Angle between adjacent faces 90 ± 0.50. Conformance checked every 2.5 years.
2. Tamper, nonabsorptive, nonabrasive, nonbrittle material such as a rubber compound with Shore A hardness of 80 ± 10
Cross section of tamper is 0.50 ± 0.06" by 1.00 ± 0.06". Length is 5" to 6".
Procedure for making 2" x 2" x 2" Cube Specimens, Note: Fluid mixes consolidated by tapping surface with finger 5 x per lift
1. Start molding specimens within 2 min and 30 s of the original mixing of the mortar batch.
2. Place a 1" layer of mortar in all 3 compartments of the mold and tamp each 32 times in about 10 s in four rounds of 8 per Fig. 1.
3. When tamping of first layer is completed in all 3 compartments, fill to slightly above the mold top and tamp as in the first layer.
4. During tamping of the second layer, bring mortar forced out onto top, back into mold with a gloved finger at end of each round.
5. On completion of tamping, tops of all cubes should extend slightly above top of mold. Bring in mortar forced out of mold with
a trowel. Smooth each cube by drawing flat side of trowel, with leading edge slightly raised, once at right angle to length of mold.
6. Then to level protruding mortar and make its thickness more uniform, draw flat side of trowel, with leading edge slightly raised,
once along the length of the mold.
7. Cut off mortar to a plane surface flush with top of mold by drawing straight edge of trowel (held nearly perpendicular to mold)
with a sawing motion over the length of the mold. Clean mold top around cubes and attach cover plate.
Determination of Compressive Strength
1. Test cubes immediately after removal from saturated lime water. If more than one cube, keep others immersed in 73.5±3.5 0F
water until time of testing. Wipe each cube to SSD condition, and remove all sand grains from faces in contact with test machine
bearing platens. Check these two faces for planeness with a straight edge and 0.002" feeler gauge. (see T 106, Note 9)
2. Apply load to surfaces that were in contact with true plane surfaces of mold. Place cube below center of upper bearing bloc.
3. Apply load at rate of 200-400 lbs/s. Dial in load rate during first half of anticipated maximum load, then make no further changes.
4. Record maximum load indicated by test machine. Calculate compressive strength as fm = P/A
Type of mix/Mfg: |  |  |  |  | Mix Consistency:
Weather: | Temperature: |  | Sky: |  | Wind: |  | Precipitation:
Required Mixing Time: |  |  | Actual Mixing Time: |  | (mm:ss) | Sample Type:
Maximum Water/Bag: |  |  | Actual Water/Bag: |  | Test Date/Time:
Specimen Number: | 1 | 2 | 3 | Average | 4 | 5 | 6 | Average
Age: (dd:hh:mm) | 28 | 28 | 28 | of set | 28 | 28 | 28 | of set
l = length (0.01 in) | 2.03 | 2.02 | 2.03 | rounded | 2.03 | 2.02 | 2.03 | rounded
w = width (0.01 in) | 2 | 2 | 2.01 | to 10 psi | 2 | 2 | 2.01 | to 10 psi
A = l x w (Area, in2): | 4.06 | 4.04 | 4.0803 |  | 4.06 | 4.04 | 4.0803
Loading Rate (lbs/s): | 75 | 75 | 75 |  | 75 | 75 | 75
P = Maximum Load (lb): | 42971 | 49979 | 47062 |  | 39845 | 40207 | 38762
fm = P/A (psi) | 10583.99 | 12371.04 | 11533.96 | 11500 | 9814.039 | 9952.228 | 9499.792 | 9760

## Field Checklist
ATM 507 Mortar Cubes (Reference: AASHTO R 64, AASHTO T 106, ASTM C109)
Concrete Worksheet - Field Grouting Checklist
Project Name: |  |  |  |  | Sample Number:
Federal No: |  |  |  | IRIS No.
Material: |  |  |  | Source:
Item No: |  |  |  | Location:
Test Location: |  |  |  | Sampled by: | Date Sampled:
Depth: |  |  |  | Testing Tech: | Date Received:
C/L & Grade Reference: |  |  |  | Quantity Represented: | Lab Number:
Circle one
Yes | No | n/a | Is grout being stored in a cool, dry environment?
Yes | No | n/a | Is the required equipment on-site, operating appropriately, and used as specified?
Yes | No | n/a | Is the surface free from all debris and contaminants that may act as a bond breaker?
Yes | No | n/a | Is the area to be grouted free from standing water?
Yes | No | n/a | Is concrete in saturated surface dry condition, as required by the manufacturer's recommendations?
Yes | No | n/a | Is the temperature of the grouted area between 400F and 950F?
Yes | No | n/a | For temperatures below 400F, are cold-weather grouting procedures being implemented?
Yes | No | n/a | For temperatures above 950F, are hot-weather grouting procedures being implemented?
Yes | No | n/a | Is potable water being used for mixing the grout?
Yes | No | n/a | Is the grout being mixed according to the manufacturer's specifications?
Yes | No | n/a | Is the grout being allowed to cure for 24 hours without disturbance?
Yes | No | n/a | Is grout placement being documented in accordance with DOT&PF's quality assurance program?
Yes | No | n/a | Were grout cubes taken?
Yes | No | n/a | Are separate drawings being retained for grout placement location recording?
If not, what locations (girder joints and spans) were grouted today?
Lot number for the grout
Method of placement (dry-pack, plastic, flowable, or fluid)
How much water is being added to achieve the desired consistency?
Comments: